## Sheet1
材料号 | 预合同号 | 产品规范码 | 品名代码 | 产品名称 | 规格 | 材料实际重量 | 材料理论重量 | 可用量 | 牌号（钢级） | 标准 | 库区代码 | 仓库名称 | 余材原因代码 | 余材原因注释 | 缺陷描述
4H3000142606 | IB24H00001 | IZN02I7500002 | IZ | 热轧可利用材 | 1.8*1250*4000 | 1.26 | 3.178 | 1.26 | Q235B | GB/T 3274-2017 | H51 | 宝新恒源1号横切后库 | 24-板型缺陷（轧钢） | 计划改规 | IG08单边浪
4H3000143205 | IB24H00001 | IZN02I7500002 | IZ | 热轧可利用材 | 1.8*1250*4000 | 0.22 | 3.178 | 0.22 | Q235B | GB/T 3274-2017 | H51 | 宝新恒源1号横切后库 | 24-板型缺陷（轧钢） | 板型缺陷（轧钢） | IG12碎边浪
4H3000137205 | IB24H00001 | IAN15I9200007 | IA | 热轧横切钢板 | 1.8*1250*6000 | 1.24 | 3.178 | 1.24 | Q355B | GB/T1591-2018 | H51 | 宝新恒源1号横切后库 | 24-板型缺陷（轧钢） | 板型缺陷（轧钢） | IG08单边浪
4H3000127704 | IB24H00184 | IAN15I9200004 | IA | 热轧横切钢板 | 10*1500*12000 | 7.04 | 3.328 | 7.04 | Q355B | GB/T1591-2018 | H51 | 宝新恒源1号横切后库 | IT05-计划改规 | 计划改规 | IE09计划改规
4H3000136703 | IB24H00184 | IAN15I9200004 | IA | 热轧横切钢板 | 10*1500*9000 | 6.37 | 3.328 | 6.37 | Q355B | GB/T1591-2018 | H51 | 宝新恒源1号横切后库 | IT05-计划改规 | 计划改规 | IE09计划改规
4H3000149004 | IB24H00184 | IZN02I7500002 | IZ | 热轧可利用材 | 11.25*1500*6000 | 5.61 | 3.328 | 5.61 | Q235B | GB/T 3274-2017 | H51 | 宝新恒源1号横切后库 | 24-板型缺陷（轧钢） | 计划改规 | IG12碎边浪
4H3000151904 | IB24H00184 | IZN02I7500002 | IZ | 热轧可利用材 | 11.25*1500*6000 | 5.62 | 5 | 5.62 | Q235B | GB/T 3274-2017 | H51 | 宝新恒源1号横切后库 | 24-板型缺陷（轧钢） | 板型缺陷（轧钢） | IG08单边浪
4H3000149005 | IB24H00184 | IZN02I7500002 | IZ | 热轧可利用材 | 11.25*1500*6000 | 1.62 | 3.328 | 1.62 | Q235B | GB/T 3274-2017 | H51 | 宝新恒源1号横切后库 | 24-板型缺陷（轧钢） | 计划改规 | IG12碎边浪
4H3000140905 | IB24H00001 | IZN02I7500002 | IZ | 热轧可利用材 | 11.3*1500*6000 | 4.8 | 3.328 | 4.8 | Q235B | GB/T 3274-2017 | H51 | 宝新恒源1号横切后库 | 24-板型缺陷（轧钢） | 板型缺陷（轧钢） | IG08单边浪
4H3000141305 | IB24H00001 | IZN02I7500002 | IZ | 热轧可利用材 | 11.35*1500*6000 | 2.41 | 3.328 | 2.41 | Q235B | GB/T 3274-2017 | H51 | 宝新恒源1号横切后库 | 24-板型缺陷（轧钢） | 板型缺陷（轧钢） | IG12碎边浪
4H3000144705 | IB24H00184 | IZN02I7500002 | IZ | 热轧可利用材 | 11.35*1500*6000 | 1.62 | 5 | 1.62 | Q235B | GB/T 3274-2017 | H51 | 宝新恒源1号横切后库 | 24-板型缺陷（轧钢） | 计划改规 | IG12碎边浪
4H3000144205 | IB24H00184 | IZN15I9200002 | IZ | 热轧可利用材 | 11.35*1500*6000 | 1.63 | 3.328 | 1.63 | Q355B | GB/T1591-2018 | H51 | 宝新恒源1号横切后库 | 24-板型缺陷（轧钢） | 计划改规 | IG12碎边浪
4H3000150206 | IB24H00184 | IZN15I9200002 | IZ | 热轧可利用材 | 11.5*1500*6000 | 1.64 | 3.328 | 1.64 | Q355B | GB/T1591-2018 | H51 | 宝新恒源1号横切后库 | 24-板型缺陷（轧钢） | 计划改规 | IG12碎边浪
4H3000139302 | IB24H00184 | IAN15I9400001 | IA | 热轧横切钢板 | 12*1500*6000 | 5.94 | 3.328 | 5.94 | Q355D | GB/T1591-2018 | H51 | 宝新恒源1号横切后库 | IT05-计划改规 | 计划改规
4H3000139305 | IB24H00184 | IAN15I9400001 | IA | 热轧横切钢板 | 12*1500*6000 | 4.25 | 3.328 | 4.25 | Q355D | GB/T1591-2018 | H51 | 宝新恒源1号横切后库 | IT05-计划改规 | 计划改规
4H3000139304 | IB24H00184 | IAN15I9400001 | IA | 热轧横切钢板 | 12*1500*6000 | 5.1 | 3.328 | 5.1 | Q355D | GB/T1591-2018 | H51 | 宝新恒源1号横切后库 | IT05-计划改规 | 计划改规
4H3000139303 | IB24H00184 | IAN15I9400001 | IA | 热轧横切钢板 | 12*1500*6000 | 5.95 | 3.328 | 5.95 | Q355D | GB/T1591-2018 | H51 | 宝新恒源1号横切后库 | IT05-计划改规 | 计划改规
4H3000140703 | IB24H00184 | IAN15I9200004 | IA | 热轧横切钢板 | 12*1500*9000 | 5.09 | 3.328 | 5.09 | Q355B | GB/T1591-2018 | H51 | 宝新恒源1号横切后库 | IT05-计划改规 | 计划改规 | IE09计划改规
4H3000140705 | IB24H00184 | IAN15I9200004 | IA | 热轧横切钢板 | 12*1500*9000 | 6.35 | 3.328 | 6.35 | Q355B | GB/T1591-2018 | H51 | 宝新恒源1号横切后库 | IT05-计划改规 | 计划改规 | IE09计划改规
4H3000140704 | IB24H00184 | IAN15I9200004 | IA | 热轧横切钢板 | 12*1500*9000 | 6.36 | 3.328 | 6.36 | Q355B | GB/T1591-2018 | H51 | 宝新恒源1号横切后库 | IT05-计划改规 | 计划改规 | IE09计划改规
4H3000149906 | IB24H00184 | IZN15I9200002 | IZ | 热轧可利用材 | 13.5*1500*6000 | 1.9 | 3.328 | 1.9 | Q355B | GB/T1591-2018 | H51 | 宝新恒源1号横切后库 | 24-板型缺陷（轧钢） | 计划改规 | IG12碎边浪
4H3000147506 | IB24H00184 | IZN02I7500002 | IZ | 热轧可利用材 | 15.4*1500*12000 | 2.17 | 3.328 | 2.17 | Q235B | GB/T 3274-2017 | H51 | 宝新恒源1号横切后库 | 24-板型缺陷（轧钢） | 板型缺陷（轧钢） | IG12碎边浪
4H3000147205 | IB24H00184 | IZN02I7500002 | IZ | 热轧可利用材 | 15.4*1500*6000 | 2.18 | 3.328 | 2.18 | Q235B | GB/T 3274-2017 | H51 | 宝新恒源1号横切后库 | 24-板型缺陷（轧钢） | 计划改规 | IG12碎边浪
4H3000125005 | IB24H00001 | IZN09I4000002 | IZ | 热轧可利用材 | 2.25*1250*6000 | 1.94 | 3.178 | 1.94 | H-Q235B | YB/T 4159-2007 | H51 | 宝新恒源1号横切后库 | 24-板型缺陷（轧钢） | 板型缺陷（轧钢） | IG09双边浪
4H3000134404 | IB24H00184 | IPN10I4000001 | IP | 热轧花纹钢板 | 2.25*1250*6000 | 3.58 | 3.178 | 3.58 | H-Q235B | GB/T33974-2017 | H51 | 宝新恒源1号横切后库 | IT05-计划改规 | 计划改规 | IE09计划改规
4H3000134403 | IB24H00184 | IPN10I4000001 | IP | 热轧花纹钢板 | 2.25*1250*6000 | 6.16 | 3.178 | 6.16 | H-Q235B | GB/T33974-2017 | H51 | 宝新恒源1号横切后库 | IT05-计划改规 | 计划改规 | IE09计划改规
4H3000134402 | IB24H00184 | IPN10I4000001 | IP | 热轧花纹钢板 | 2.25*1250*6000 | 2.44 | 3.178 | 2.44 | H-Q235B | GB/T33974-2017 | H51 | 宝新恒源1号横切后库
4H3000134401 | IB24H00184 | IPN10I4000001 | IP | 热轧花纹钢板 | 2.25*1250*6000 | 2.44 | 3.178 | 2.44 | H-Q235B | GB/T33974-2017 | H51 | 宝新恒源1号横切后库
4H3000134405 | IB24H00001 | IZN09I4000002 | IZ | 热轧可利用材 | 2.25*1250*6000 | 4.38 | 3.178 | 4.38 | H-Q235B | YB/T 4159-2007 | H51 | 宝新恒源1号横切后库 | 24-板型缺陷（轧钢） | 板型缺陷（轧钢） | IG08单边浪
24623000111 | IB24H00184 | IZN02I7500001 | IZ | 热轧可利用材 | 2.4*1250*C | 10.09 | 21.395 | 10.09 | Q235B | GB/T 3274-2017 | S15 | 宝新恒源热轧卷库 | 07-表面缺陷（轧钢） |  | IA23孔洞
4H3000142905 | IB24H00184 | IAN02I7500005 | IA | 热轧横切钢板 | 2.59*1250*4000 | 0.72 | 3.178 | 0.72 | Q235B | GB/T 3274-2017 | H51 | 宝新恒源1号横切后库 | 24-板型缺陷（轧钢） | 板型缺陷（轧钢） | IG08单边浪
24718300130 | IB24H00184 | IZN02I7100001 | IZ | 热轧可利用材 | 2.61*1235*C | 19.865 | 20.179 | 19.865 | Q215A | GB/T 3274-2017 | S15 | 宝新恒源热轧卷库 | 22-边部缺陷（炼钢） |  | IF02边裂（炼钢）
4H3000155404 | IB24H00184 | IZN02I7500002 | IZ | 热轧可利用材 | 2.69*1250*4000 | 1.36 | 3.178 | 1.36 | Q235B | GB/T 3274-2017 | H51 | 宝新恒源1号横切后库 | 24-板型缺陷（轧钢） | 板型缺陷（轧钢） | IG10中浪
4H3000145801 | IB24H00184 | IAN02I7500005 | IA | 热轧横切钢板 | 2.69*1500*6000 | 6.38 | 3.328 | 6.38 | Q235B | GB/T 3274-2017 | H51 | 宝新恒源1号横切后库 | 24-板型缺陷（轧钢） | 板型缺陷（轧钢） | IG08单边浪
4H3000145805 | IB24H00184 | IAN02I7500005 | IA | 热轧横切钢板 | 2.69*1500*6000 | 0.74 | 3.328 | 0.74 | Q235B | GB/T 3274-2017 | H51 | 宝新恒源1号横切后库 | 24-板型缺陷（轧钢） | 板型缺陷（轧钢） | IG08单边浪
4H3000145802 | IB24H00184 | IAN02I7500005 | IA | 热轧横切钢板 | 2.69*1500*6000 | 6.42 | 3.328 | 6.42 | Q235B | GB/T 3274-2017 | H51 | 宝新恒源1号横切后库 | 24-板型缺陷（轧钢） | 板型缺陷（轧钢） | IG08单边浪
24724900020 | IB24H00184 | IZN02I7100001 | IZ | 热轧可利用材 | 2.81*1250*C | 23.965 | 24.051 | 23.965 | Q215A | GB/T 3274-2017 | S15 | 宝新恒源热轧卷库 | 22-边部缺陷（炼钢） |  | IF02边裂（炼钢）
4H3000125803 | IB24H00001 | IZN09I4000002 | IZ | 热轧可利用材 | 2.85*1500*6000 | 7.2 | 3.328 | 7.2 | H-Q235B | YB/T 4159-2007 | H51 | 宝新恒源1号横切后库 | 24-板型缺陷（轧钢） | 计划改规 | IG10中浪
4H3000139205 | IB24H00184 | IPN09I4000001 | IP | 热轧花纹钢板 | 2.85*1500*6000 | 2.06 | 24 | 2.06 | H-Q235B | YB/T 4159-2007 | H51 | 宝新恒源1号横切后库 | IT05-计划改规 |  | IE09计划改规
4H3000140105 | IB24H00184 | IZN09I4000002 | IZ | 热轧可利用材 | 2.85*1500*6000 | 1.42 | 3.328 | 1.42 | H-Q235B | YB/T 4159-2007 | H51 | 宝新恒源1号横切后库 | 24-板型缺陷（轧钢） | 板型缺陷（轧钢） | IG08单边浪
4H3000140101 | IB24H00184 | IZN09I4000002 | IZ | 热轧可利用材 | 2.85*1500*6000 | 6.02 | 3.328 | 6.02 | H-Q235B | YB/T 4159-2007 | H51 | 宝新恒源1号横切后库 | 24-板型缺陷（轧钢） | 板型缺陷（轧钢） | IG10中浪
4H3000139706 | IB24H00184 | IZN09I4000002 | IZ | 热轧可利用材 | 2.85*1500*6000 | 2.66 | 24 | 2.66 | H-Q235B | YB/T 4159-2007 | H51 | 宝新恒源1号横切后库 | 24-板型缺陷（轧钢） | 计划改规 | IG08单边浪
4H3000139207 | IB24H00184 | IZN09I4000002 | IZ | 热轧可利用材 | 2.85*1500*6000 | 5.16 | 24 | 5.16 | H-Q235B | YB/T 4159-2007 | H51 | 宝新恒源1号横切后库 | 24-板型缺陷（轧钢） | 计划改规 | IG10中浪
4H3000131304 | IB24H00001 | IZN09I4000002 | IZ | 热轧可利用材 | 2.85*1500*6000 | 5.5 | 3.328 | 5.5 | H-Q235B | YB/T 4159-2007 | H51 | 宝新恒源1号横切后库 | 24-板型缺陷（轧钢） | 板型缺陷（轧钢） | IG08单边浪
4H3000124404 | IB24H00001 | IZN09I4000002 | IZ | 热轧可利用材 | 2.85*1500*6000 | 4.26 | 3.328 | 4.26 | H-Q235B | YB/T 4159-2007 | H51 | 宝新恒源1号横切后库 | 24-板型缺陷（轧钢） | 计划改规 | IG10中浪
4H3000117105 | IB24H00001 | IZN09I4000002 | IZ | 热轧可利用材 | 2.85*1500*6000 | 1.82 | 5 | 1.82 | H-Q235B | YB/T 4159-2007 | H51 | 宝新恒源1号横切后库 | 24-板型缺陷（轧钢） | 板型缺陷（轧钢） | IG08单边浪
4H3000105505 | IB24H00001 | IZN09I4000002 | IZ | 热轧可利用材 | 2.85*1500*6000 | 1.22 | 5 | 1.22 | H-Q235B | YB/T 4159-2007 | H51 | 宝新恒源1号横切后库 | 24-板型缺陷（轧钢） | 板型缺陷（轧钢） | IG10中浪
4H3000099405 | IB24H00001 | IZN09I4000002 | IZ | 热轧可利用材 | 2.85*1500*6000 | 1.88 | 3.328 | 1.88 | H-Q235B | YB/T 4159-2007 | H51 | 宝新恒源1号横切后库 | 24-板型缺陷（轧钢） | 板型缺陷（轧钢） | IG10中浪
4H3000126103 | IB24H00001 | IZN09I4000002 | IZ | 热轧可利用材 | 2.85*1500*6000 | 8.14 | 24 | 8.14 | H-Q235B | YB/T 4159-2007 | H51 | 宝新恒源1号横切后库 | 24-板型缺陷（轧钢） | 计划改规 | IG10中浪
4H3000126102 | IB24H00001 | IZN09I4000002 | IZ | 热轧可利用材 | 2.85*1500*6000 | 7.32 | 24 | 7.32 | H-Q235B | YB/T 4159-2007 | H51 | 宝新恒源1号横切后库 | 24-板型缺陷（轧钢） | 计划改规 | IG10中浪
4H3000126101 | IB24H00001 | IZN09I4000002 | IZ | 热轧可利用材 | 2.85*1500*6000 | 7.32 | 24 | 7.32 | H-Q235B | YB/T 4159-2007 | H51 | 宝新恒源1号横切后库 | 24-板型缺陷（轧钢） | 计划改规 | IG10中浪
4H3000126005 | IB24H00001 | IZN09I4000002 | IZ | 热轧可利用材 | 2.85*1500*6000 | 7.12 | 24 | 7.12 | H-Q235B | YB/T 4159-2007 | H51 | 宝新恒源1号横切后库 | 24-板型缺陷（轧钢） | 板型缺陷（轧钢） | IG10中浪
4H3000125905 | IB24H00001 | IZN09I4000002 | IZ | 热轧可利用材 | 2.85*1500*6000 | 3.26 | 3.328 | 3.26 | H-Q235B | YB/T 4159-2007 | H51 | 宝新恒源1号横切后库 | 24-板型缺陷（轧钢） | 板型缺陷（轧钢） | IG08单边浪
4H3000125904 | IB24H00001 | IZN09I4000002 | IZ | 热轧可利用材 | 2.85*1500*6000 | 7.3 | 3.328 | 7.3 | H-Q235B | YB/T 4159-2007 | H51 | 宝新恒源1号横切后库 | 24-板型缺陷（轧钢） | 板型缺陷（轧钢） | IG08单边浪
4H3000134103 | IB24H00184 | IAN02I7500001 | IA | 热轧横切钢板 | 3.01*1500*6000 | 5.94 | 3.328 | 5.94 | Q235B | GB/T 3274-2017 | H51 | 宝新恒源1号横切后库 | IT05-计划改规 | 计划改规 | IE09计划改规
4H3000134106 | IB24H00184 | IAN02I7500001 | IA | 热轧横切钢板 | 3.01*1500*6000 | 4.9 | 3.328 | 4.9 | Q235B | GB/T 3274-2017 | H51 | 宝新恒源1号横切后库 | IT05-计划改规 | 计划改规 | IE09计划改规
4H3000134105 | IB24H00184 | IAN02I7500001 | IA | 热轧横切钢板 | 3.01*1500*6000 | 5.94 | 3.328 | 5.94 | Q235B | GB/T 3274-2017 | H51 | 宝新恒源1号横切后库 | IT05-计划改规 | 计划改规 | IE09计划改规
4H3000134104 | IB24H00184 | IAN02I7500001 | IA | 热轧横切钢板 | 3.01*1500*6000 | 5.94 | 3.328 | 5.94 | Q235B | GB/T 3274-2017 | H51 | 宝新恒源1号横切后库 | IT05-计划改规 | 计划改规 | IE09计划改规
24643600010 | IB24H00184 | IZN02I7500001 | IZ | 热轧可利用材 | 3.25*1300*C | 21.195 | 21.415 | 21.195 | Q235B | GB/T 3274-2017 | S15 | 宝新恒源热轧卷库 | 11-工艺缺陷（轧钢） |  | IE01温度异常封锁
4H3000107907 | IB24H00001 | IZN09I4000002 | IZ | 热轧可利用材 | 3.3*1500*6000 | 1.2 | 5 | 1.2 | H-Q235B | YB/T 4159-2007 | H51 | 宝新恒源1号横切后库 | 24-板型缺陷（轧钢） | 计划改规 | IG08单边浪
4H3000132204 | IB24H00184 | IPN09I4000001 | IP | 热轧花纹钢板 | 3.3*1500*6000 | 4 | 3.328 | 4 | H-Q235B | YB/T 4159-2007 | H51 | 宝新恒源1号横切后库 | IT05-计划改规 | 计划改规 | IE09计划改规
4H3000132203 | IB24H00184 | IPN09I4000001 | IP | 热轧花纹钢板 | 3.3*1500*6000 | 5.88 | 3.328 | 5.88 | H-Q235B | YB/T 4159-2007 | H51 | 宝新恒源1号横切后库 | IT05-计划改规 | 计划改规 | IE09计划改规
4H3000132205 | IB24H00001 | IZN09I4000002 | IZ | 热轧可利用材 | 3.3*1500*6000 | 1.66 | 3.328 | 1.66 | H-Q235B | YB/T 4159-2007 | H51 | 宝新恒源1号横切后库 | 24-板型缺陷（轧钢） | 计划改规 | IG08单边浪
24645900100 | IB24H00184 | IZN02I7100001 | IZ | 热轧可利用材 | 3.31*1250*C | 19.12 | 19.275 | 19.12 | Q215A | GB/T 3274-2017 | S15 | 宝新恒源热轧卷库 | 08-表面缺陷（炼钢） |  | IA12翘皮（炼钢）
24646500140 | IB24H00184 | IZN02I7100001 | IZ | 热轧可利用材 | 3.31*1250*C | 19.05 | 19.285 | 19.05 | Q215A | GB/T 3274-2017 | S15 | 宝新恒源热轧卷库 | 08-表面缺陷（炼钢） |  | IA12翘皮（炼钢）
4H3000138803 | IB24H00184 | IAN02I7500001 | IA | 热轧横切钢板 | 3.41*1500*6000 | 6.72 | 3.328 | 6.72 | Q235B | GB/T 3274-2017 | H51 | 宝新恒源1号横切后库 | IT05-计划改规 | 计划改规 | IE09计划改规
4H3000138804 | IB24H00184 | IAN02I7500001 | IA | 热轧横切钢板 | 3.41*1500*6000 | 5.76 | 3.328 | 5.76 | Q235B | GB/T 3274-2017 | H51 | 宝新恒源1号横切后库 | IT05-计划改规 | 计划改规 | IE09计划改规
24628700010 | IB24H00184 | IZN02I7100001 | IZ | 热轧可利用材 | 3.5*1230*C | 20.13 | 20.275 | 20.13 | Q215A | GB/T 3274-2017 | S15 | 宝新恒源热轧卷库 | 07-表面缺陷（轧钢） |  | IA31铁皮灰
24632900010 | IB24H00184 | IZN02I7100001 | IZ | 热轧可利用材 | 3.5*1230*C | 21.645 | 22.205 | 21.645 | Q215A | GB/T 3274-2017 | S15 | 宝新恒源热轧卷库 | 07-表面缺陷（轧钢） |  | IA31铁皮灰
24587100070 | IB24H00184 | IZN15I9200001 | IZ | 热轧可利用材 | 3.6*1040*C | 19.25 | 19.385 | 19.25 | Q355B | GB/T1591-2018 | S15 | 宝新恒源热轧卷库 | 10-表面缺陷（新品） |  | IA12翘皮（炼钢）
24645900020 | IB24H00184 | IZN02I7100001 | IZ | 热轧可利用材 | 3.61*1250*C | 20.04 | 20.279 | 20.04 | Q215A | GB/T 3274-2017 | S15 | 宝新恒源热轧卷库 | 22-边部缺陷（炼钢） |  | IF02边裂（炼钢）
24711600020 | IB24H00184 | IZN02I7100001 | IZ | 热轧可利用材 | 3.61*1250*C | 19.015 | 19.341 | 19.015 | Q215A | GB/T 3274-2017 | S15 | 宝新恒源热轧卷库 | 07-表面缺陷（轧钢） |  | IA03周期辊印（周期凹凸）
4H3000145705 | IB24H00184 | IAN02I7500005 | IA | 热轧横切钢板 | 3.61*1500*6000 | 1.28 | 3.328 | 1.28 | Q235B | GB/T 3274-2017 | H51 | 宝新恒源1号横切后库 | 24-板型缺陷（轧钢） | 板型缺陷（轧钢） | IG08单边浪
4H3000139605 | IB24H00184 | IZN09I4000002 | IZ | 热轧可利用材 | 3.8*1500*6000 | 1.08 | 3.328 | 1.08 | H-Q235B | YB/T 4159-2007 | H51 | 宝新恒源1号横切后库 | 24-板型缺陷（轧钢） | 板型缺陷（轧钢） | IG08单边浪
4H3000140305 | IB24H00001 | IZN09I4000002 | IZ | 热轧可利用材 | 3.8*1500*6000 | 0.8 | 24 | 0.8 | H-Q235B | YB/T 4159-2007 | H51 | 宝新恒源1号横切后库 | 24-板型缺陷（轧钢） | 计划改规 | IG08单边浪
4H3000120705 | IB24H00184 | IAN02I7500001 | IA | 热轧横切钢板 | 3.81*1500*6000 | 0.44 | 3.328 | 0.44 | Q235B | GB/T 3274-2017 | H51 | 宝新恒源1号横切后库 |  |  | IE09计划改规
4H3000128705 | IB24H00184 | IAN02I7500001 | IA | 热轧横切钢板 | 3.81*1500*6000 | 2.42 | 3.328 | 2.42 | Q235B | GB/T 3274-2017 | H51 | 宝新恒源1号横切后库 | IT05-计划改规 | 计划改规 | IE09计划改规
24633300020 | IB24H00184 | IZN02I7500001 | IZ | 热轧可利用材 | 3.9*1250*C | 21.195 | 21.325 | 21.195 | Q235B | GB/T 3274-2017 | S15 | 宝新恒源热轧卷库 | 02-余材二次改判（管理） |  | IE12余材改判
4H3000143305 | IB24H00001 | IZN02I7500002 | IZ | 热轧可利用材 | 4.4*1500*6000 | 3.4 | 24 | 3.4 | Q235B | GB/T 3274-2017 | H51 | 宝新恒源1号横切后库 | 24-板型缺陷（轧钢） | 计划改规 | IG10中浪
4H3000143304 | IB24H00184 | IAN02I7500001 | IA | 热轧横切钢板 | 4.4*1500*6000 | 5.9 | 24 | 5.9 | Q235B | GB/T 3274-2017 | H51 | 宝新恒源1号横切后库 | IT32-生产管理脱合同
4H3000139805 | IB24H00184 | IZN09I4000002 | IZ | 热轧可利用材 | 4.75*1250*6000 | 0.56 | 3.178 | 0.56 | H-Q235B | YB/T 4159-2007 | H51 | 宝新恒源1号横切后库 | 24-板型缺陷（轧钢） | 计划改规 | IG08单边浪
4H3000139804 | IB24H00184 | IPN10I4000001 | IP | 热轧花纹钢板 | 4.75*1250*6000 | 3.1 | 3.178 | 3.1 | H-Q235B | GB/T33974-2017 | H51 | 宝新恒源1号横切后库 | IT05-计划改规 | 计划改规 | IE09计划改规
4H3000139803 | IB24H00184 | IPN10I4000001 | IP | 热轧花纹钢板 | 4.75*1250*6000 | 4.2 | 3.178 | 4.2 | H-Q235B | GB/T33974-2017 | H51 | 宝新恒源1号横切后库 | IT05-计划改规 | 计划改规 | IE09计划改规
4H3000125401 | IB24H00184 | IAN02I7500001 | IA | 热轧横切钢板 | 4.8*1500*6000 | 6.82 | 3.328 | 6.82 | Q235B | GB/T 3274-2017 | H51 | 宝新恒源1号横切后库
4H3000125404 | IB24H00184 | IAN02I7500001 | IA | 热轧横切钢板 | 4.8*1500*6000 | 6.82 | 3.328 | 6.82 | Q235B | GB/T 3274-2017 | H51 | 宝新恒源1号横切后库 | IT32-生产管理脱合同
4H3000147905 | IB24H00184 | IZN02I7500002 | IZ | 热轧可利用材 | 5*1500*6000 | 1.08 | 3.328 | 1.08 | Q235B | GB/T 3274-2017 | H51 | 宝新恒源1号横切后库 | 24-板型缺陷（轧钢） | 板型缺陷（轧钢） | IG10中浪
4H3000151705 | IB24H00184 | IZN02I7500002 | IZ | 热轧可利用材 | 5*1500*6000 | 0.68 | 3 | 0.68 | Q235B | GB/T 3274-2017 | H51 | 宝新恒源1号横切后库 | 24-板型缺陷（轧钢） | 计划改规 | IG08单边浪
4H3000125705 | IB24H00001 | IAN15I9200007 | IA | 热轧横切钢板 | 5*1500*6000 | 2.1 | 3.328 | 2.1 | Q355B | GB/T1591-2018 | H51 | 宝新恒源1号横切后库 | 24-板型缺陷（轧钢） | 板型缺陷（轧钢） | IG10中浪
4H3000116704 | IB24H00001 | IZN09I4000002 | IZ | 热轧可利用材 | 5.25*1500*6000 | 1.9 | 3.328 | 1.9 | H-Q235B | YB/T 4159-2007 | H51 | 宝新恒源1号横切后库 | 24-板型缺陷（轧钢） | 板型缺陷（轧钢） | IG08单边浪
4H3000142304 | IB24H00184 | IAN02I7500001 | IA | 热轧横切钢板 | 5.39*1500*6000 | 6.94 | 3.328 | 6.94 | Q235B | GB/T 3274-2017 | H51 | 宝新恒源1号横切后库 | IT05-计划改规 | 计划改规 | IE09计划改规
4H3000147105 | IB24H00184 | IZN15I9200002 | IZ | 热轧可利用材 | 5.5*1500*6000 | 3.1 | 3.328 | 3.1 | Q355B | GB/T1591-2018 | H51 | 宝新恒源1号横切后库 | 24-板型缺陷（轧钢） | 计划改规 | IG10中浪
4H3000130805 | IB24H00184 | IAN02I7500003 | IA | 热轧横切钢板 | 5.75*1500*6000 | 8.06 | 7 | 8.06 | Q235B | GB/T 3274-2017 | H51 | 宝新恒源1号横切后库 | IT05-计划改规 | 计划改规 | IE09计划改规
4H3000138705 | IB24H00184 | IAN02I7500009 | IA | 热轧横切钢板 | 5.75*1500*6000 | 5.7 | 3.328 | 5.7 | Q235B | GB/T 3274-2017 | H51 | 宝新恒源1号横切后库 | IT05-计划改规 | 计划改规 | IE09计划改规
24666900020 | IB24H00184 | IZN15I9200001 | IZ | 热轧可利用材 | 5.96*1500*C | 29.13 | 29.6 | 29.13 | Q355B | GB/T1591-2018 | S15 | 宝新恒源热轧卷库 | 08-表面缺陷（炼钢） |  | IA12翘皮（炼钢）
4H3000096803 | IB24H00184 | IAN15I9200004 | IA | 热轧横切钢板 | 6*1500*6000 | 5.6 | 3.328 | 5.6 | Q355B | GB/T1591-2018 | H51 | 宝新恒源1号横切后库 | IT05-计划改规 | 计划改规 | IE09计划改规
4H3000111304 | IB24H00184 | IAN15I9200004 | IA | 热轧横切钢板 | 6*1500*6000 | 6.02 | 3.328 | 6.02 | Q355B | GB/T1591-2018 | H51 | 宝新恒源1号横切后库 | IT05-计划改规 | 计划改规 | IE09计划改规
4H3000111303 | IB24H00184 | IAN15I9200004 | IA | 热轧横切钢板 | 6*1500*6000 | 6.9 | 3.328 | 6.9 | Q355B | GB/T1591-2018 | H51 | 宝新恒源1号横切后库 | IT05-计划改规 | 计划改规 | IE09计划改规
4H3000111302 | IB24H00184 | IAN15I9200004 | IA | 热轧横切钢板 | 6*1500*6000 | 6.9 | 3.328 | 6.9 | Q355B | GB/T1591-2018 | H51 | 宝新恒源1号横切后库 | IT05-计划改规 | 计划改规 | IE09计划改规
4H3000110805 | IB24H00184 | IAN15I9200004 | IA | 热轧横切钢板 | 6*1500*6000 | 2.6 | 3.328 | 2.6 | Q355B | GB/T1591-2018 | H51 | 宝新恒源1号横切后库 | IT05-计划改规 | 计划改规
4H3000096805 | IB24H00184 | IAN15I9200004 | IA | 热轧横切钢板 | 6*1500*6000 | 5.52 | 3.328 | 5.52 | Q355B | GB/T1591-2018 | H51 | 宝新恒源1号横切后库 | IT05-计划改规 | 计划改规 | IE09计划改规
4H3000096804 | IB24H00184 | IAN15I9200004 | IA | 热轧横切钢板 | 6*1500*6000 | 5.58 | 3.328 | 5.58 | Q355B | GB/T1591-2018 | H51 | 宝新恒源1号横切后库 | IT05-计划改规 | 计划改规 | IE09计划改规
4H3000124603 | IB24H00184 | IAN15IB600001 | IA | 热轧横切钢板 | 6*1500*6000 | 4.68 | 3.328 | 4.68 | Q420MB | GB/T1591-2018 | H51 | 宝新恒源1号横切后库 | IT32-生产管理脱合同 |  | IE09计划改规
4H3000124606 | IB24H00184 | IAN15IB600001 | IA | 热轧横切钢板 | 6*1500*6000 | 4.7 | 3.328 | 4.7 | Q420MB | GB/T1591-2018 | H51 | 宝新恒源1号横切后库 | IT32-生产管理脱合同 |  | IE09计划改规
4H3000124605 | IB24H00184 | IAN15IB600001 | IA | 热轧横切钢板 | 6*1500*6000 | 4.7 | 3.328 | 4.7 | Q420MB | GB/T1591-2018 | H51 | 宝新恒源1号横切后库 | IT32-生产管理脱合同 |  | IE09计划改规
4H3000124604 | IB24H00184 | IAN15IB600001 | IA | 热轧横切钢板 | 6*1500*6000 | 4.68 | 3.328 | 4.68 | Q420MB | GB/T1591-2018 | H51 | 宝新恒源1号横切后库 | IT32-生产管理脱合同 |  | IE09计划改规
4H3000111301 | IB24H00184 | IAN15I9200004 | IA | 热轧横切钢板 | 6*1500*9000 | 5.78 | 3.328 | 5.78 | Q355B | GB/T1591-2018 | H51 | 宝新恒源1号横切后库 | IT32-生产管理脱合同
24679300100 | IB24H00184 | IZN02I7500001 | IZ | 热轧可利用材 | 6.2*1100*C | 18.945 | 19.141 | 18.945 | Q235B | GB/T 3274-2017 | S15 | 宝新恒源热轧卷库 | 22-边部缺陷（炼钢） |  | IF02边裂（炼钢）
4H3000111204 | IB24H00001 | IAN02I7500001 | IA | 热轧横切钢板 | 6.75*1500*6000 | 5.32 | 3.328 | 5.32 | Q235B | GB/T 3274-2017 | H51 | 宝新恒源1号横切后库 | IT32-生产管理脱合同
4H3000137006 | IB24H00184 | IAN02I7500001 | IA | 热轧横切钢板 | 6.75*1500*6000 | 4.34 | 3.328 | 4.34 | Q235B | GB/T 3274-2017 | H51 | 宝新恒源1号横切后库 | IT05-计划改规 | 计划改规 | IE10计划改向
4H3000137005 | IB24H00184 | IAN02I7500001 | IA | 热轧横切钢板 | 6.75*1500*6000 | 4.32 | 3.328 | 4.32 | Q235B | GB/T 3274-2017 | H51 | 宝新恒源1号横切后库 | IT05-计划改规 | 计划改规 | IE10计划改向
4H3000111206 | IB24H00001 | IAN02I7500001 | IA | 热轧横切钢板 | 6.75*1500*6000 | 3.86 | 3.328 | 3.86 | Q235B | GB/T 3274-2017 | H51 | 宝新恒源1号横切后库 | IT05-计划改规 | 计划改规 | IE09计划改规
4H3000111205 | IB24H00001 | IAN02I7500001 | IA | 热轧横切钢板 | 6.75*1500*6000 | 4.36 | 3.328 | 4.36 | Q235B | GB/T 3274-2017 | H51 | 宝新恒源1号横切后库 |  |  | IE09计划改规
4H3000145004 | IB24H00184 | IAN02I7500001 | IA | 热轧横切钢板 | 7.28*1500*6000 | 5.74 | 3.328 | 5.74 | Q235B | GB/T 3274-2017 | H51 | 宝新恒源1号横切后库
4H3000145005 | IB24H00184 | IAN02I7500001 | IA | 热轧横切钢板 | 7.28*1500*6000 | 5.7 | 3.328 | 5.7 | Q235B | GB/T 3274-2017 | H51 | 宝新恒源1号横切后库
4H3000128303 | IB24H00184 | IAN15I9200001 | IA | 热轧横切钢板 | 7.35*1500*6000 | 5.22 | 3.328 | 5.22 | Q355B | GB/T1591-2018 | H51 | 宝新恒源1号横切后库 | IT05-计划改规 | 计划改规
4H3000128305 | IB24H00184 | IAN15I9200001 | IA | 热轧横切钢板 | 7.35*1500*6000 | 5.22 | 3.328 | 5.22 | Q355B | GB/T1591-2018 | H51 | 宝新恒源1号横切后库 | IT05-计划改规 | 计划改规
4H3000128304 | IB24H00184 | IAN15I9200001 | IA | 热轧横切钢板 | 7.35*1500*6000 | 5.21 | 3.328 | 5.21 | Q355B | GB/T1591-2018 | H51 | 宝新恒源1号横切后库 | IT05-计划改规 | 计划改规
4H3000142105 | IB24H00184 | IAN02I7500001 | IA | 热轧横切钢板 | 7.38*1500*6000 | 5.28 | 3.328 | 5.28 | Q235B | GB/T 3274-2017 | H51 | 宝新恒源1号横切后库 | IT32-生产管理脱合同
4H3000142704 | IB24H00184 | IAN02I7500001 | IA | 热轧横切钢板 | 7.38*1500*6000 | 6.78 | 3.328 | 6.78 | Q235B | GB/T 3274-2017 | H51 | 宝新恒源1号横切后库 | IT32-生产管理脱合同
4H3000142703 | IB24H00184 | IAN02I7500001 | IA | 热轧横切钢板 | 7.38*1500*6000 | 6.78 | 3.328 | 6.78 | Q235B | GB/T 3274-2017 | H51 | 宝新恒源1号横切后库 | IT32-生产管理脱合同
4H3000142702 | IB24H00184 | IAN02I7500001 | IA | 热轧横切钢板 | 7.38*1500*6000 | 6.78 | 3.328 | 6.78 | Q235B | GB/T 3274-2017 | H51 | 宝新恒源1号横切后库 | IT32-生产管理脱合同
4H3000150905 | IB24H00184 | IZN15I9200002 | IZ | 热轧可利用材 | 7.5*1500*6000 | 7.47 | 3.328 | 7.47 | Q355B | GB/T1591-2018 | H51 | 宝新恒源1号横切后库 | 24-板型缺陷（轧钢） | 板型缺陷（轧钢） | IG10中浪
4H3000120004 | IB24H00184 | IPN09I4000001 | IP | 热轧花纹钢板 | 7.5*1510*6000 | 1.62 | 3.35 | 1.62 | H-Q235B | YB/T 4159-2007 | H51 | 宝新恒源1号横切后库 | IT05-计划改规 | 计划改规 | IE09计划改规
4H3000113602 | IB24H00184 | IPN10I4000001 | IP | 热轧花纹钢板 | 7.65*1500*6000 | 6.54 | 3.328 | 6.54 | H-Q235B | GB/T33974-2017 | H51 | 宝新恒源1号横切后库 | IT05-计划改规 | 计划改规 | IE09计划改规
4H3000113604 | IB24H00184 | IPN10I4000001 | IP | 热轧花纹钢板 | 7.65*1500*6000 | 5.46 | 3.328 | 5.46 | H-Q235B | GB/T33974-2017 | H51 | 宝新恒源1号横切后库 | IT05-计划改规 | 计划改规 | IE09计划改规
4H3000113603 | IB24H00184 | IPN10I4000001 | IP | 热轧花纹钢板 | 7.65*1500*6000 | 6.52 | 3.328 | 6.52 | H-Q235B | GB/T33974-2017 | H51 | 宝新恒源1号横切后库 | IT05-计划改规 | 计划改规 | IE09计划改规
4H3000153701 | IB24H00184 | IZN02I7500002 | IZ | 热轧可利用材 | 7.88*1500*6000 | 5.73 | 3.328 | 5.73 | Q235B | GB/T 3274-2017 | H51 | 宝新恒源1号横切后库 | 24-板型缺陷（轧钢） | 板型缺陷（轧钢） | IG10中浪
4H3000153704 | IB24H00184 | IZN02I7500002 | IZ | 热轧可利用材 | 7.88*1500*6000 | 5.72 | 3.328 | 5.72 | Q235B | GB/T 3274-2017 | H51 | 宝新恒源1号横切后库 | 24-板型缺陷（轧钢） | 板型缺陷（轧钢） | IG10中浪
4H3000153703 | IB24H00184 | IZN02I7500002 | IZ | 热轧可利用材 | 7.88*1500*6000 | 5.72 | 3.328 | 5.72 | Q235B | GB/T 3274-2017 | H51 | 宝新恒源1号横切后库 | 24-板型缺陷（轧钢） | 板型缺陷（轧钢） | IG10中浪
4H3000153702 | IB24H00184 | IZN02I7500002 | IZ | 热轧可利用材 | 7.88*1500*6000 | 5.72 | 3.328 | 5.72 | Q235B | GB/T 3274-2017 | H51 | 宝新恒源1号横切后库 | 24-板型缺陷（轧钢） | 板型缺陷（轧钢） | IG10中浪
4H3000114601 | IB24H00184 | IAN15I9200005 | IA | 热轧横切钢板 | 8*1500*6000 | 7.39 | 3.328 | 7.39 | Q355B | GB/T1591-2018 | H51 | 宝新恒源1号横切后库 | 24-板型缺陷（轧钢） | 计划改规 | IG10中浪
4H3000114604 | IB24H00184 | IAN15I9200005 | IA | 热轧横切钢板 | 8*1500*6000 | 7.39 | 3.328 | 7.39 | Q355B | GB/T1591-2018 | H51 | 宝新恒源1号横切后库 | 24-板型缺陷（轧钢） | 计划改规 | IG10中浪
4H3000114603 | IB24H00184 | IAN15I9200005 | IA | 热轧横切钢板 | 8*1500*6000 | 6.81 | 3.328 | 6.81 | Q355B | GB/T1591-2018 | H51 | 宝新恒源1号横切后库 | 24-板型缺陷（轧钢） | 计划改规 | IG10中浪
4H3000114602 | IB24H00184 | IAN15I9200005 | IA | 热轧横切钢板 | 8*1500*6000 | 6.83 | 3.328 | 6.83 | Q355B | GB/T1591-2018 | H51 | 宝新恒源1号横切后库 | 24-板型缺陷（轧钢） | 计划改规 | IG10中浪
4H3000131704 | IB24H00184 | IAN02I7500003 | IA | 热轧横切钢板 | 8*1500*9000 | 1.7 | 3.328 | 1.7 | Q235B | GB/T 3274-2017 | H51 | 宝新恒源1号横切后库 | IT05-计划改规 | 计划改规 | IE09计划改规
4H3000141904 | IB24H00184 | IAN02I7500001 | IA | 热轧横切钢板 | 8.88*1500*6000 | 7.62 | 3.328 | 7.62 | Q235B | GB/T 3274-2017 | H51 | 宝新恒源1号横切后库 | IT05-计划改规 | 计划改规 | IE09计划改规
4H3000141803 | IB24H00184 | IAN02I7500001 | IA | 热轧横切钢板 | 8.98*1500*6000 | 8.34 | 3.328 | 8.34 | Q235B | GB/T 3274-2017 | H51 | 宝新恒源1号横切后库 | IT05-计划改规 | 计划改规 | IE09计划改规
4H3000141804 | IB24H00184 | IAN02I7500001 | IA | 热轧横切钢板 | 8.98*1500*6000 | 7.71 | 3.328 | 7.71 | Q235B | GB/T 3274-2017 | H51 | 宝新恒源1号横切后库 | IT05-计划改规 | 计划改规 | IE09计划改规
4H3000148205 | IB24H00184 | IZN02I7500002 | IZ | 热轧可利用材 | 9.38*1500*6000 | 3.32 | 3.328 | 3.32 | Q235B | GB/T 3274-2017 | H51 | 宝新恒源1号横切后库 | 24-板型缺陷（轧钢） | 板型缺陷（轧钢） | IG12碎边浪
24724800050 | IB24H00184 | IZN15I9200001 | IZ | 热轧可利用材 | 9.5*1240*C | 19.86 | 19.979 | 19.86 | Q355B | GB/T1591-2018 | H00 | 热轧钢卷库 | 22-边部缺陷（炼钢） |  | IF02边裂（炼钢）
4H3000150606 | IB24H00184 | IZN15I9200002 | IZ | 热轧可利用材 | 9.5*1500*6000 | 2.03 | 3.328 | 2.03 | Q355B | GB/T1591-2018 | H51 | 宝新恒源1号横切后库 | 24-板型缺陷（轧钢） | 计划改规 | IG12碎边浪
4H3000149705 | IB24H00184 | IZN02I7500002 | IZ | 热轧可利用材 | 9.63*1500*6000 | 2.8 | 3.328 | 2.8 | Q235B | GB/T 3274-2017 | H51 | 宝新恒源1号横切后库 | 24-板型缺陷（轧钢） | 计划改规 | IG12碎边浪
870.415