## 可利用材明细
材料号 | 准发时刻 | 预合同号 | 产品规范码 | 产品名称 | 厚度 | 宽度 | 长度 | 材料实际重量 | 牌号（钢级） | 余材原因代码 | 缺陷描述 | 9月6日指导价 | 竞拍起拍价 | 起拍价总额 | 变动成本 | 边际效益 | 效益总额 | 备注
3H3000122805 | 20230904161835 | IB23H00001 | IZN09I4000002 | 热轧可利用材 | 2.15 | 1250 | 4000 | 2.16 | H-Q235B | 24-板型缺陷（轧钢） | IG08单边浪 | 4320 | 3456 | 7464.96 | 2924 | 134.4071 | 290.3193 | 可利用材无牌号组距加价
3H3000122703 | 20230904111819 | IB23H00001 | IZN09I4000002 | 热轧可利用材 | 2.9 | 1500 | 6000 | 7.46 | H-Q235B | 24-板型缺陷（轧钢） | IG08单边浪 | 4320 | 3456 | 25781.76 | 2924 | 134.4071 | 1002.677 | 可利用材无牌号组距加价
3H3000122702 | 20230904111819 | IB23H00001 | IZN09I4000002 | 热轧可利用材 | 2.9 | 1500 | 6000 | 6.36 | H-Q235B | 24-板型缺陷（轧钢） | IG08单边浪 | 4320 | 3456 | 21980.16 | 2924 | 134.4071 | 854.829 | 可利用材无牌号组距加价
3H3000122701 | 20230904111819 | IB23H00001 | IZN09I4000002 | 热轧可利用材 | 2.9 | 1500 | 6000 | 7.4 | H-Q235B | 24-板型缺陷（轧钢） | IG08单边浪 | 4320 | 3456 | 25574.4 | 2924 | 134.4071 | 994.6124 | 可利用材无牌号组距加价
3H3000122105 | 20230904111819 | IB23H00001 | IZN02I7500002 | 热轧可利用材 | 3.61 | 1500 | 6000 | 1.52 | Q235B | 24-板型缺陷（轧钢） | IG12碎边浪 | 4320 | 3456 | 5253.12 | 2899 | 159.4071 | 242.2988 | 可利用材无牌号组距加价
3H3000121405 | 20230904111819 | IB23H00001 | IZN09I4000002 | 热轧可利用材 | 2.15 | 1250 | 4000 | 2.3 | H-Q235B | 24-板型缺陷（轧钢） | IG12碎边浪 | 4320 | 3456 | 7948.8 | 2924 | 134.4071 | 309.1363 | 可利用材无牌号组距加价
3H3000121305 | 20230904111819 | IB23H00001 | IZN09I4000002 | 热轧可利用材 | 2.15 | 1250 | 4000 | 1.1 | H-Q235B | 24-板型缺陷（轧钢） | IG08单边浪 | 4320 | 3456 | 3801.6 | 2924 | 134.4071 | 147.8478 | 可利用材无牌号组距加价
3H3000121005 | 20230904111819 | IB23H00001 | IZN09I4000002 | 热轧可利用材 | 2.15 | 1250 | 4000 | 1.46 | H-Q235B | 24-板型缺陷（轧钢） | IG08单边浪 | 4320 | 3456 | 5045.76 | 2924 | 134.4071 | 196.2343 | 可利用材无牌号组距加价
3H3000120605 | 20230825171816 | IB23H00001 | IZN02I7500002 | 热轧可利用材 | 2.69 | 1250 | 4000 | 0.44 | Q235B | 24-板型缺陷（轧钢） | IG08单边浪 | 4320 | 3456 | 1520.64 | 2899 | 159.4071 | 70.13912 | 可利用材无牌号组距加价
3H3000120405 | 20230825171816 | IB23H00001 | IZN02I7500002 | 热轧可利用材 | 3.66 | 1500 | 6000 | 0.76 | Q235B | 24-板型缺陷（轧钢） | IG08单边浪 | 4320 | 3456 | 2626.56 | 2899 | 159.4071 | 121.1494 | 可利用材无牌号组距加价
3H3000120305 | 20230904111819 | IB23H00001 | IZN09I4000002 | 热轧可利用材 | 3.8 | 1500 | 6000 | 2.72 | H-Q235B | 24-板型缺陷（轧钢） | IG08单边浪 | 4320 | 3456 | 9400.32 | 2924 | 134.4071 | 365.5873 | 可利用材无牌号组距加价
3H3000120005 | 20230827111808 | IB23H00001 | IZN09I4000002 | 热轧可利用材 | 2.15 | 1250 | 4000 | 1.96 | H-Q235B | 24-板型缺陷（轧钢） | IG08单边浪 | 4320 | 3456 | 6773.76 | 2924 | 134.4071 | 263.4379 | 可利用材无牌号组距加价
3H3000118705 | 20230823163735 | IB23H00001 | IZN02I7500002 | 热轧可利用材 | 3.66 | 1500 | 6000 | 2.84 | Q235B | 24-板型缺陷（轧钢） | IG08单边浪 | 4320 | 3456 | 9815.04 | 2899 | 159.4071 | 452.7161 | 可利用材无牌号组距加价
3H3000115505 | 20230821121910 | IB23H00001 | IZN09I4000002 | 热轧可利用材 | 2.15 | 1250 | 4000 | 2.04 | H-Q235B | 24-板型缺陷（轧钢） | IG10中浪 | 4320 | 3456 | 7050.24 | 2924 | 134.4071 | 274.1904 | 可利用材无牌号组距加价
3H3000114004 | 20230815181806 | IB23H00001 | IZN02I7500002 | 热轧可利用材 | 2.69 | 1500 | 6000 | 6.94 | Q235B | 24-板型缺陷（轧钢） | IG10中浪 | 4320 | 3456 | 23984.64 | 2899 | 159.4071 | 1106.285 | 可利用材无牌号组距加价
3H3000114003 | 20230815181806 | IB23H00001 | IZN02I7500002 | 热轧可利用材 | 2.69 | 1500 | 6000 | 7.68 | Q235B | 24-板型缺陷（轧钢） | IG10中浪 | 4320 | 3456 | 26542.08 | 2899 | 159.4071 | 1224.246 | 可利用材无牌号组距加价
3H3000114002 | 20230815181806 | IB23H00001 | IZN02I7500002 | 热轧可利用材 | 2.69 | 1500 | 6000 | 7.7 | Q235B | 24-板型缺陷（轧钢） | IG10中浪 | 4320 | 3456 | 26611.2 | 2899 | 159.4071 | 1227.435 | 可利用材无牌号组距加价
3H3000114001 | 20230815181806 | IB23H00001 | IZN02I7500002 | 热轧可利用材 | 2.69 | 1500 | 6000 | 6.5 | Q235B | 24-板型缺陷（轧钢） | IG10中浪 | 4320 | 3456 | 22464 | 2899 | 159.4071 | 1036.146 | 可利用材无牌号组距加价
3H3000112906 | 20230812222915 | IB23H00001 | IZN09I4000002 | 热轧可利用材 | 1.9 | 1250 | 4000 | 1.34 | H-Q235B | 24-板型缺陷（轧钢） | IG08单边浪 | 4320 | 3456 | 4631.04 | 2924 | 134.4071 | 180.1055 | 可利用材无牌号组距加价
3H3000112606 | 20230811104950 | IB23H00001 | IZN09I4000002 | 热轧可利用材 | 1.9 | 1250 | 4000 | 1.38 | H-Q235B | 24-板型缺陷（轧钢） | IG08单边浪 | 4320 | 3456 | 4769.28 | 2924 | 134.4071 | 185.4818 | 可利用材无牌号组距加价
3H3000112305 | 20230809121808 | IB23H00001 | IZN09I4000002 | 热轧可利用材 | 1.9 | 1250 | 4000 | 0.38 | H-Q235B | 24-板型缺陷（轧钢） | IG08单边浪 | 4320 | 3456 | 1313.28 | 2924 | 134.4071 | 51.07469 | 可利用材无牌号组距加价
3H3000112204 | 20230809121808 | IB23H00001 | IZN09I4000002 | 热轧可利用材 | 2.9 | 1500 | 6000 | 1.78 | H-Q235B | 24-板型缺陷（轧钢） | IG08单边浪 | 4320 | 3456 | 6151.68 | 2924 | 134.4071 | 239.2446 | 可利用材无牌号组距加价
3H3000112201 | 20230809121808 | IB23H00001 | IZN09I4000002 | 热轧可利用材 | 2.9 | 1500 | 6000 | 6.32 | H-Q235B | 24-板型缺陷（轧钢） | IG08单边浪 | 4320 | 3456 | 21841.92 | 2924 | 134.4071 | 849.4527 | 可利用材无牌号组距加价
3H3000111305 | 20230807131815 | IB23H00001 | IZN02I7500002 | 热轧可利用材 | 2.69 | 1250 | 4000 | 0.92 | Q235B | 24-板型缺陷（轧钢） | IG08单边浪 | 4320 | 3456 | 3179.52 | 2899 | 159.4071 | 146.6545 | 可利用材无牌号组距加价
3H3000111205 | 20230807131815 | IB23H00001 | IZN09I4000002 | 热轧可利用材 | 1.9 | 1250 | 4000 | 1.38 | H-Q235B | 24-板型缺陷（轧钢） | IG08单边浪 | 4320 | 3456 | 4769.28 | 2924 | 134.4071 | 185.4818 | 可利用材无牌号组距加价
3H3000111105 | 20230808121814 | IB23H00001 | IZN09I4000002 | 热轧可利用材 | 2.15 | 1250 | 4000 | 2.28 | H-Q235B | 24-板型缺陷（轧钢） | IG08单边浪 | 4320 | 3456 | 7879.68 | 2924 | 134.4071 | 306.4481 | 可利用材无牌号组距加价
23489300040 | 20230831105418 | IB23H00001 | IZN02I7500001 | 热轧可利用材 | 6.3 | 1140 | C | 19.55 | Q235B | 22-边部缺陷（炼钢） | IF02边裂（炼钢） | 4320 | 3456 | 67564.8 | 2899 | 159.4071 | 3116.408 | 可利用材无牌号组距加价
23483200102 | 20230904111811 | IB23H00001 | IZN02I7500001 | 热轧可利用材 | 2.69 | 1500 | C | 10.485 | Q235B | 26-尺寸、形状不合格（轧钢） | IH16厚宽不合（厚度和宽度均不合） | 4320 | 3456 | 36236.16 | 2899 | 159.4071 | 1671.383 | 可利用材无牌号组距加价
23456700390 | 20230905171802 | IB23H00001 | IZN02I7500001 | 热轧可利用材 | 2.99 | 1500 | C | 28.74 | Q235B | 24-板型缺陷（轧钢） | IG10中浪 | 4320 | 3456 | 99325.44 | 2899 | 159.4071 | 4581.359 | 可利用材无牌号组距加价
23450300240 | 20230831105418 | IB23H00001 | IZN02I7100001 | 热轧可利用材 | 2.7 | 1332 | C | 21.315 | Q215A | 24-板型缺陷（轧钢） | IG08单边浪 | 4320 | 3456 | 73664.64 | 2899 | 159.4071 | 3397.762 | 可利用材无牌号组距加价
[8 empty] | 165.21 | [7 empty] | 151.8682 | 25090.14

## 余材现货
材料号 | 准发时刻 | 预合同号 | 产品规范码 | 产品名称 | 厚度 | 宽度 | 长度 | 材料实际重量 | 牌号（钢级） | 余材原因代码 | 缺陷描述 | 9月6日指导价 | 竞拍起拍价 | 起拍价总额 | 变动成本 | 边际效益 | 效益总额 | 备注
3H3000122505 | 20230904161835 | IB23H00001 | IAN02I7500005 | 热轧横切钢板 | 2.99 | 1500 | 6000 | 7.06 | Q235B | 24-板型缺陷（轧钢） | IG08单边浪 | 4380 | 3591.6 | 25356.696 | 2899 | 279.4071 | 1972.614 |  | 30922.8
3H3000121906 | 20230904111819 | IB23H00001 | IAN02I7500005 | 热轧横切钢板 | 2.69 | 1500 | 6000 | 2.5 | Q235B | 24-板型缺陷（轧钢） | IG08单边浪 | 4430 | 3632.6 | 9081.5 | 2899 | 315.6903 | 789.2257 |  | 11075
3H3000121703 | 20230904111819 | IB23H00001 | IAN02I7500005 | 热轧横切钢板 | 5.59 | 1500 | 6000 | 7.93 | Q235B | 24-板型缺陷（轧钢） | IG08单边浪 | 4350 | 3567 | 28286.31 | 2899 | 257.6372 | 2043.063 |  | 34495.5
3H3000121702 | 20230904111819 | IB23H00001 | IAN02I7500005 | 热轧横切钢板 | 5.59 | 1500 | 6000 | 11.12 | Q235B | 24-板型缺陷（轧钢） | IG08单边浪 | 4350 | 3567 | 39665.04 | 2899 | 257.6372 | 2864.925 |  | 48372
3H3000121701 | 20230904111819 | IB23H00001 | IAN02I7500005 | 热轧横切钢板 | 5.59 | 1500 | 6000 | 9.14 | Q235B | 24-板型缺陷（轧钢） | IG08单边浪 | 4350 | 3567 | 32602.38 | 2899 | 257.6372 | 2354.804 |  | 39759
3H3000119406 | 20230825171816 | IB23H00001 | IAN02I7500005 | 热轧横切钢板 | 3.66 | 1500 | 6000 | 2.64 | Q235B | 24-板型缺陷（轧钢） | IG08单边浪 | 4350 | 3567 | 9416.88 | 2899 | 257.6372 | 680.1621 |  | 11484
3H3000118905 | 20230827111808 | IB23H00001 | IAN02I7500001 | 热轧横切钢板 | 3.41 | 1500 | 6000 | 7.06 | Q235B | IT05-计划改规 | IE09计划改规 | 4350 | 3567 | 25183.02 | 2899 | 257.6372 | 1818.918 |  | 30711
3H3000118904 | 20230827111808 | IB23H00001 | IAN02I7500001 | 热轧横切钢板 | 3.41 | 1500 | 6000 | 6.8 | Q235B | IT05-计划改规 | IE09计划改规 | 4350 | 3567 | 24255.6 | 2899 | 257.6372 | 1751.933 |  | 29580
3H3000118903 | 20230827111808 | IB23H00001 | IAN02I7500001 | 热轧横切钢板 | 3.41 | 1500 | 6000 | 6.8 | Q235B | IT05-计划改规 | IE09计划改规 | 4350 | 3567 | 24255.6 | 2899 | 257.6372 | 1751.933 |  | 29580
3H3000115406 | 20230821121910 | IB23H00001 | IAN02I7500005 | 热轧横切钢板 | 2.69 | 1500 | 6000 | 1.98 | Q235B | 24-板型缺陷（轧钢） | IG08单边浪 | 4430 | 3632.6 | 7192.548 | 2899 | 315.6903 | 625.0667 |  | 8771.4
23485600010 | 20230905171802 | IB23H00001 | IQN02I7500001 | 热轧直发卷 | 4.31 | 1250 | C | 22.555 | Q235B | 29-尺寸、形状不合格（新品） | IH07宽度全长窄 | 4320 | 3542.4 | 79898.832 | 2899 | 235.8673 | 5319.986 |  | 97437.6
23481100360 | 20230904111811 | IB23H00001 | IQN02I7700022 | 热轧直发卷 | 19 | 1490 | C | 28.75 | Q235C | IT26-尺寸、形状不合格（轧钢） | IE19尺寸抽检 | 4420 | 3624.4 | 104201.5 | 2899 | 308.4336 | 8867.467 |  | 127075
23478800030 | 20230905171802 | IB23H00001 | IQN02I7500001 | 热轧直发卷 | 4.2 | 1260 | C | 21.125 | Q235B | 02-余材二次改判（管理） | IE12余材改判 | 4320 | 3542.4 | 74833.2 | 2899 | 235.8673 | 4982.696 |  | 91260
23474900150 | 20230905171802 | IB23H00001 | IQN02I7500004 | 热轧直发卷 | 4.31 | 1240 | C | 22.45 | Q235B | 10-表面缺陷（新品） | IA05氧化铁皮 | 4320 | 3542.4 | 79526.88 | 2899 | 235.8673 | 5295.22 |  | 96984
23474900080 | 20230905171802 | IB23H00001 | IQN02I7500001 | 热轧直发卷 | 4.6 | 1290 | C | 21.83 | Q235B | 26-尺寸、形状不合格（轧钢） | IH10厚度头薄 | 4320 | 3542.4 | 77330.592 | 2899 | 235.8673 | 5148.982 |  | 94305.6
23470500010 | 20230827111802 | IB23H00001 | INN09I4000001 | 热轧花纹钢卷 | 4.75 | 1250 | C | 19.62 | H-Q235B |  |  | 4550 | 3731 | 73202.22 | 2924 | 377.7699 | 7411.846 |  | 89271
23459200010 | 20230825120450 | IB23H00001 | INN09I4000001 | 热轧花纹钢卷 | 4.75 | 1260 | C | 19.14 | H-Q235B | IT26-尺寸、形状不合格（轧钢） | IH08宽度全长宽 | 4550 | 3731 | 71411.34 | 2924 | 377.7699 | 7230.516 |  | 87087
23397800010 | 20230816111802 | IB23H00001 | IQN02I7500018 | 热轧直发卷 | 12.54 | 1500 | C | 28.905 | Q235B |  | IE03漏取样 | 4320 | 3542.4 | 102393.072 | 2899 | 235.8673 | 6817.743 |  | 124869.6
[8 empty] | 247.405 |  |  |  |  | 3589.633 | 888093.21 |  | 273.7499 | 67727.1 |  | 1083040.5
4377.602