## Sheet1
材料号 | 准发时刻 | 公司别 | 操作时间 | 协议号 | 价格类型 | 预合同号 | 产品规范码 | 品名代码 | 产品名称 | 订单性质 | 定非尺标记 | 规格 | 材料实际重量 | 材料理论重量 | 可用量 | 挂牌锁定 | 牌号（钢级） | 标准 | 库区代码 | 仓库名称 | 余材原因代码 | 余材原因注释 | 质量等级 | 缺陷描述 | 减价 | 异型材型号标识 | 物料种类 | 产地 | 厚 | 目标厚 | 宽 | 长 | 颜色 | 材料状态 | 库位号 | 机构代码 | 机构名称
25992600010 | 20251104110327 | 1818 | 20251107100347 |  | 规则加价 | IB25H00145 | IQN02I7500014 | IQ | 热轧直发卷 | XYC | 1 | 10.08*1500*C | 25.885 | 26.167 | 25.885 |  | Q235B | GB/T 3274-2017 | S15 | 宝新恒源热轧卷库 | 08-表面缺陷（炼钢） |  |  | IA17面部翘皮（炼钢）（缺陷距带钢边部大于30mm） |  |  | HR |  | 10.08 | 10.075 | 1500 | 0 | 0 | 在库 | H1225D1 | BBAAAA16
25961800350 | 20251105152446 | 1818 |  |  |  | IB25H00145 | IQN02I7500021 | IQ | 热轧直发卷 | XYC | 1 | 10.2*1500*C | 25.52 | 25.967 | 25.52 |  | Q235B | GB/T 3274-2017 | S15 | 宝新恒源热轧卷库 | 19-卷形缺陷（轧钢） | 余材二次改判 |  | ID07错边卷 |  |  | HR |  | 10.2 | 10.2 | 1500 | 0 | 0 | 在库 | S15A0101 | BBAAAA16
25976900190 | 20251105152446 | 1818 |  |  |  | IB25H00145 | IQN02I7500021 | IQ | 热轧直发卷 | XYC | 1 | 10.2*1500*C | 28.395 | 28.47 | 28.395 |  | Q235B | GB/T 3274-2017 | S15 | 宝新恒源热轧卷库 | 19-卷形缺陷（轧钢） | 余材二次改判 |  | ID07错边卷 |  |  | HR |  | 10.2 | 10.2 | 1500 | 0 | 0 | 在库 | S15A0101 | BBAAAA16
25974700240 | 20251105152446 | 1818 |  |  |  | IB25H00145 | IQN02I7500021 | IQ | 热轧直发卷 | XYC | 1 | 10.2*1500*C | 28.18 | 28.582 | 28.18 |  | Q235B | GB/T 3274-2017 | S15 | 宝新恒源热轧卷库 | 24-板型缺陷（轧钢） | 余材二次改判 |  | IG07飘曲、翘曲 |  |  | HR |  | 10.2 | 10.2 | 1500 | 0 | 0 | 在库 | S15A0101 | BBAAAA16
25990500120 | 20251103111802 | 1818 | 20251103135842 |  |  | IB25H00145 | IQN02I7500014 | IQ | 热轧直发卷 | XYC | 1 | 11.25*1500*C | 25.885 | 26.187 | 25.885 |  | Q235B | GB/T 3274-2017 | S15 | 宝新恒源热轧卷库 | 08-表面缺陷（炼钢） |  |  | IA25夹渣（炼钢） |  |  | HR |  | 11.25 | 11.25 | 1500 | 0 | 0 | 在库 | H1127H1 | BBAAAA16
25980800210 | 20251101131839 | 1818 | 20251103111907 |  | 规则加价 | IB25H00145 | IQN02I7500014 | IQ | 热轧直发卷 | XYC | 1 | 11.35*1500*C | 25.87 | 26.147 | 25.87 |  | Q235B | GB/T 3274-2017 | S15 | 宝新恒源热轧卷库 | 08-表面缺陷（炼钢） |  |  | IA25夹渣（炼钢） |  |  | HR |  | 11.35 | 11.35 | 1500 | 0 | 0 | 在库 | H2521G1 | BBAAAA16
25952400110 | 20251024131808 | 1818 | 20251103111909 |  | 规则加价 | IB25H00145 | IQN02I7500014 | IQ | 热轧直发卷 | XYC | 1 | 12.1*1500*C | 25.71 | 25.908 | 25.71 |  | Q235B | GB/T 3274-2017 | S15 | 宝新恒源热轧卷库 | 08-表面缺陷（炼钢） |  |  | IA25夹渣（炼钢） |  |  | HR |  | 12.1 | 12.1 | 1500 | 0 | 0 | 在库 | H2411C1 | BBAAAA16
25974700180 | 20251101131809 | 1818 | 20251107100347 |  | 规则加价 | IB25H00145 | IQN02I7600001 | IQ | 热轧直发卷 | XYC | 1 | 15*1490*C | 20.01 | 20.279 | 20.01 |  | Q235B-LX | GB/T 3274-2017 | S15 | 宝新恒源热轧卷库 | IT27-尺寸、形状不合格（炼钢） | 原料坯窄，非计划改规原：15*1500 改 15*1490（炼钢) |  | IH22原料坯窄（炼钢) |  |  | HR |  | 15 | 15 | 1490 | 0 | 0 | 在库 | S15A0101 | BBAAAA16
25974700090 | 20251105152446 | 1818 |  |  |  | IB25H00145 | IQN02I7500021 | IQ | 热轧直发卷 | XYC | 1 | 18.15*1500*C | 28.225 | 28.45 | 28.225 |  | Q235B | GB/T 3274-2017 | S15 | 宝新恒源热轧卷库 | 08-表面缺陷（炼钢） | 余材二次改判 |  | IA25夹渣（炼钢） |  |  | HR |  | 18.15 | 18 | 1500 | 0 | 0 | 在库 | S15A0101 | BBAAAA16
25782000100 | 20251105152446 | 1818 |  |  |  | IB25H00145 | IQN15I9200001 | IQ | 热轧直发卷 | XYC | 1 | 16.15*1320*C | 24.965 | 25.229 | 24.965 |  | Q355B | GB/T1591-2018 | S15 | 宝新恒源热轧卷库 | 02-余材二次改判（管理） | 余材二次改判 |  | IE12余材改判 |  |  | HR |  | 16.15 | 16 | 1320 | 0 | 0 | 在库 | S15A0105 | BBAAAA16
25802300030 | 20251105152446 | 1818 |  |  |  | IB25H00145 | IQN15I9200001 | IQ | 热轧直发卷 | XYC | 1 | 16.15*1320*C | 24.79 | 24.98 | 24.79 |  | Q355B | GB/T1591-2018 | S15 | 宝新恒源热轧卷库 | 02-余材二次改判（管理） | 余材二次改判 |  | IE12余材改判 |  |  | HR |  | 16.15 | 16 | 1320 | 0 | 0 | 在库 | S15A0105 | BBAAAA16
25791600120 | 20251105152446 | 1818 |  |  |  | IB25H00145 | IQN15I9200001 | IQ | 热轧直发卷 | XYC | 1 | 16.15*1320*C | 24.88 | 25.129 | 24.88 |  | Q355B | GB/T1591-2018 | S15 | 宝新恒源热轧卷库 | 02-余材二次改判（管理） | 余材二次改判 |  | IE12余材改判 |  |  | HR |  | 16.15 | 16 | 1320 | 0 | 0 | 在库 | S15A0105 | BBAAAA16
25993600210 | 20251105225121 | 1818 | 20251106075206 |  |  | IB25H00145 | IZN02I7500001 | IZ | 热轧可利用材 | XYC | 1 | 17.56*1500*C | 25.615 | 25.89 | 25.615 |  | Q235B | GB/T 3274-2017 | S15 | 宝新恒源热轧卷库 | 11-工艺缺陷（轧钢） |  |  | IE01温度异常封锁 |  |  | HR |  | 17.56 | 17.41 | 1500 | 0 | 0 | 在库 | H2415B1 | BBAAAA16
25986200010 | 20251106180831 | 1818 | 20251107082827 |  |  | IB25H00145 | IQN15I9200012 | IQ | 热轧直发卷 | XYC | 1 | 18.2*1500*C | 28.235 | 28.465 | 28.235 |  | Q355B | GB/T1591-2018 | S15 | 宝新恒源热轧卷库 | IT05-计划改规 | 计划改规：原18.05改18.2 （温度异常经评审放行） |  | IE01温度异常封锁 |  |  | HR |  | 18.2 | 18.05 | 1500 | 0 | 0 | 在库 | H2409I1 | BBAAAA16
25956000170 | 20251027121814 | 1818 | 20251103111909 |  | 规则加价 | IB25H00145 | IQN15I9200010 | IQ | 热轧直发卷 | XYC | 1 | 19.2*1500*C | 25.8 | 25.805 | 25.8 |  | Q355B | GB/T1591-2018 | S15 | 宝新恒源热轧卷库 | 19-卷形缺陷（轧钢） |  |  | ID04面包卷 |  |  | HR |  | 19.2 | 18.8 | 1500 | 0 | 0 | 在库 | H2227D1 | BBAAAA16
25964300080 | 20251101131809 | 1818 | 20251103111908 |  | 规则加价 | IB25H00145 | IQN15I9200010 | IQ | 热轧直发卷 | XYC | 1 | 19.2*1500*C | 25.825 | 26.107 | 25.825 |  | Q355B | GB/T1591-2018 | S15 | 宝新恒源热轧卷库 | 19-卷形缺陷（轧钢） |  |  | ID04面包卷 |  |  | HR |  | 19.2 | 18.8 | 1500 | 0 | 0 | 在库 | S15A0101 | BBAAAA16
25961800170 | 20251101131809 | 1818 | 20251103111908 |  | 规则加价 | IB25H00145 | IQN15I9200010 | IQ | 热轧直发卷 | XYC | 1 | 19.2*1500*C | 25.705 | 26.107 | 25.705 |  | Q355B | GB/T1591-2018 | S15 | 宝新恒源热轧卷库 | 19-卷形缺陷（轧钢） |  |  | ID04面包卷 |  |  | HR |  | 19.2 | 18.8 | 1500 | 0 | 0 | 在库 | S15A0101 | BBAAAA16
25961800150 | 20251101131809 | 1818 | 20251103111908 |  | 规则加价 | IB25H00145 | IQN15I9200010 | IQ | 热轧直发卷 | XYC | 1 | 19.2*1500*C | 25.665 | 26.047 | 25.665 |  | Q355B | GB/T1591-2018 | S15 | 宝新恒源热轧卷库 | 19-卷形缺陷（轧钢） |  |  | ID04面包卷 |  |  | HR |  | 19.2 | 18.8 | 1500 | 0 | 0 | 在库 | S15A0101 | BBAAAA16
25960700070 | 20251101131809 | 1818 | 20251103111909 |  | 规则加价 | IB25H00145 | IQN15I9200010 | IQ | 热轧直发卷 | XYC | 1 | 19.2*1500*C | 25.825 | 26.187 | 25.825 |  | Q355B | GB/T1591-2018 | S15 | 宝新恒源热轧卷库 | IT08-表面缺陷（炼钢） |  |  | ID04面包卷 |  |  | HR |  | 19.2 | 18.8 | 1500 | 0 | 0 | 在库 | S15A0101 | BBAAAA16
25960700050 | 20251101131809 | 1818 | 20251103111909 |  | 规则加价 | IB25H00145 | IQN15I9200010 | IQ | 热轧直发卷 | XYC | 1 | 19.2*1500*C | 25.765 | 26.107 | 25.765 |  | Q355B | GB/T1591-2018 | S15 | 宝新恒源热轧卷库 | IT08-表面缺陷（炼钢） |  |  | ID04面包卷 |  |  | HR |  | 19.2 | 18.8 | 1500 | 0 | 0 | 在库 | S15A0101 | BBAAAA16
25956000150 | 20251101131809 | 1818 | 20251103111909 |  | 规则加价 | IB25H00145 | IQN15I9200010 | IQ | 热轧直发卷 | XYC | 1 | 19.2*1500*C | 25.515 | 26.3 | 25.515 |  | Q355B | GB/T1591-2018 | S15 | 宝新恒源热轧卷库 | IT08-表面缺陷（炼钢） |  |  | ID04面包卷 |  |  | HR |  | 19.2 | 18.8 | 1500 | 0 | 0 | 在库 | S15A0105 | BBAAAA16
25956000130 | 20251101131809 | 1818 | 20251103111909 |  | 规则加价 | IB25H00145 | IQN15I9200010 | IQ | 热轧直发卷 | XYC | 1 | 19.2*1500*C | 25.56 | 26.46 | 25.56 |  | Q355B | GB/T1591-2018 | S15 | 宝新恒源热轧卷库 | IT08-表面缺陷（炼钢） |  |  | ID04面包卷 |  |  | HR |  | 19.2 | 18.8 | 1500 | 0 | 0 | 在库 | S15A0101 | BBAAAA16
25956000050 | 20251101131809 | 1818 | 20251103111909 |  | 规则加价 | IB25H00145 | IQN15I9200010 | IQ | 热轧直发卷 | XYC | 1 | 19.2*1500*C | 25.15 | 26.22 | 25.15 |  | Q355B | GB/T1591-2018 | S15 | 宝新恒源热轧卷库 | 19-卷形缺陷（轧钢） |  |  | ID04面包卷 |  |  | HR |  | 19.2 | 18.8 | 1500 | 0 | 0 | 在库 | S15A0101 | BBAAAA16
25989500180 | 20251104110327 | 1818 | 20251107100347 |  | 规则加价 | IB25H00145 | IQN02I7500014 | IQ | 热轧直发卷 | XYC | 1 | 2.2*1075*C | 20.48 | 20.778 | 20.48 |  | Q235B | GB/T 3274-2017 | S15 | 宝新恒源热轧卷库 | 14-工艺缺陷（新品） |  |  | IE21工艺通知 |  |  | HR |  | 2.2 | 2.2 | 1075 | 0 | 0 | 在库 | H1311A1 | BBAAAA16
25889600280 | 20251101131809 | 1818 | 20251107100347 |  | 规则加价 | IB25H00145 | IQN02I7100001 | IQ | 热轧直发卷 | XYC | 1 | 2.5*1015*C | 15.265 | 19.18 | 15.265 |  | Q215A | GB/T 3274-2017 | S15 | 宝新恒源热轧卷库 | IT08-表面缺陷（炼钢） |  |  | IA12边部翘皮（炼钢）（缺陷距带钢边部小于30mm） |  |  | HR |  | 2.5 | 2.5 | 1015 | 0 | 0 | 在库 | S15A0101 | BBAAAA16
25975100020 | 20251105211802 | 1818 |  |  |  | IB25H00145 | IQN15I9200005 | IQ | 热轧直发卷 | XYC | 1 | 2.5*1060*C | 19.935 | 20.299 | 19.935 |  | Q355B | GB/T1591-2018 | S15 | 宝新恒源热轧卷库 | 02-余材二次改判（管理） | 计划改规：原3.3*1060改2.5*1060 |  | IE09计划改规 |  |  | HR |  | 2.5 | 3.3 | 1060 | 0 | 0 | 在库 | S15A0101 | BBAAAA16
25994400020 | 20251104131812 | 1818 | 20251107100347 |  | 规则加价 | IB25H00145 | IQN15I9200010 | IQ | 热轧直发卷 | XYC | 1 | 2.5*1075*C | 18.265 | 18.602 | 18.265 |  | Q355B | GB/T1591-2018 | S15 | 宝新恒源热轧卷库 | 10-表面缺陷（新品） |  |  | IA05氧化铁皮 |  |  | HR |  | 2.5 | 2.2 | 1075 | 0 | 0 | 在库 | H1321I1 | BBAAAA16
25982700020 | 20251105211802 | 1818 |  |  |  | IB25H00145 | IQN15I9200005 | IQ | 热轧直发卷 | XYC | 1 | 2.5*1129*C | 20.335 | 21.645 | 20.335 |  | Q355B | GB/T1591-2018 | S15 | 宝新恒源热轧卷库 | 02-余材二次改判（管理） | 计划改规 原3.3*1129 改2.5*1129 |  | IE09计划改规 |  |  | HR |  | 2.5 | 3.3 | 1129 | 0 | 0 | 在库 | S15A0101 | BBAAAA16
25961500470 | 20251105104542 | 1818 | 20251107100347 |  | 规则加价 | IB25H00145 | IZN15I9200001 | IZ | 热轧可利用材 | XYC | 1 | 2.5*1145*C | 21.375 | 21.42 | 21.375 |  | Q355B | GB/T1591-2018 | S15 | 宝新恒源热轧卷库 | 02-余材二次改判（管理） | 计划改规原：3.3*1129 改 2.5*1145 |  | IE09计划改规 |  |  | HR |  | 2.5 | 3.3 | 1145 | 0 | 0 | 在库 | H2503I1 | BBAAAA16
25939200150 | 20251101131809 | 1818 | 20251107100347 |  | 规则加价 | IB25H00145 | IQN02I7100008 | IQ | 热轧直发卷 | XYC | 1 | 2.63*1150*C | 21.93 | 22.255 | 21.93 |  | Q215A | GB/T 3274-2017 | S15 | 宝新恒源热轧卷库 | IT08-表面缺陷（炼钢） |  |  | IE03漏取样 |  |  | HR |  | 2.63 | 2.63 | 1150 | 0 | 0 | 在库 | S15A0106 | BBAAAA16
5H3000214104 | 20251103105754 | 1818 | 20251107100347 |  | 规则加价 | IB25H00145 | IAN02I7500005 | IA | 热轧横切钢板 | XYC | 1 | 2.69*1500*6000 | 1.34 | 3.328 | 1.34 |  | Q235B | GB/T 3274-2017 | H51 | 宝新恒源1号横切后库 | 24-板型缺陷（轧钢） | 板型缺陷（轧钢） |  | IG08单边浪 |  |  | HR |  | 2.69 | 2.69 | 1500 | 6000 | 0 | 在库 | H5100000 | BBAAAA16
5H3000210005 | 20251101131840 | 1818 | 20251107100347 |  | 规则加价 | IB25H00145 | IAN02I7500005 | IA | 热轧横切钢板 | XYC | 1 | 2.74*1500*6000 | 1.74 | 26.624 | 1.74 |  | Q235B | GB/T 3274-2017 | H51 | 宝新恒源1号横切后库 | IT24-板型缺陷 |  |  | IG08单边浪 |  |  | HR |  | 2.74 | 2.74 | 1500 | 6000 | 0 | 在库 | H5100000 | BBAAAA16
25888200020 | 20251105225121 | 1818 |  |  |  | IB25H00145 | IZN15I9200001 | IZ | 热轧可利用材 | XYC | 1 | 24.65*1500*C | 24.625 | 27.17 | 24.625 |  | Q355B | GB/T1591-2018 | H00 | 热轧钢卷库 | IT32-生产管理脱合同 |  |  | ID04面包卷 |  |  | HR |  | 24.65 | 24.5 | 1500 | 0 | 0 | 在库 | H1407C1 | BBAAAA16
25805100180 | 20251101131809 | 1818 | 20251103111912 |  | 规则加价 | IB25H00145 | IZN15I9200001 | IZ | 热轧可利用材 | XYC | 1 | 24.65*1500*C | 25.395 | 26.24 | 25.395 |  | Q355B | GB/T1591-2018 | S15 | 宝新恒源热轧卷库 | IT32-生产管理脱合同 |  |  | IE03漏取样 |  |  | HR |  | 24.65 | 24.5 | 1500 | 0 | 0 | 在库 | S15A0101 | BBAAAA16
25805100220 | 20251101131809 | 1818 | 20251103111912 |  | 规则加价 | IB25H00145 | IZN15I9200001 | IZ | 热轧可利用材 | XYC | 1 | 26.4*1500*C | 25.1 | 25.85 | 25.1 |  | Q355B | GB/T1591-2018 | S15 | 宝新恒源热轧卷库 | IT32-生产管理脱合同 |  |  | IE03漏取样 |  |  | HR |  | 26.4 | 26.5 | 1500 | 0 | 0 | 在库 | S15A0101 | BBAAAA16
25660700110 | 20251101131809 | 1818 | 20251103111912 |  | 规则加价 | IB25H00145 | IZN02I7500001 | IZ | 热轧可利用材 | XYC | 1 | 26.5*1500*C | 28.69 | 29.221 | 28.69 |  | Q235B | GB/T 3274-2017 | S15 | 宝新恒源热轧卷库 | IT32-生产管理脱合同 |  |  | IE15生产异常通知封锁 |  |  | HR |  | 26.5 | 26.5 | 1500 | 0 | 0 | 在库 | S15A0101 | BBAAAA16
25650900160 | 20251101131809 | 1818 | 20251103111912 |  | 规则加价 | IB25H00145 | IZN02I7500001 | IZ | 热轧可利用材 | XYC | 1 | 26.5*1500*C | 28.74 | 26.537 | 28.74 |  | Q235B | GB/T 3274-2017 | S15 | 宝新恒源热轧卷库 | IT32-生产管理脱合同 |  |  | IE01温度异常封锁 |  |  | HR |  | 26.5 | 26.5 | 1500 | 0 | 0 | 在库 | S15A0101 | BBAAAA16
25900300120 | 20251101131809 | 1818 | 20251107100347 |  | 规则加价 | IB25H00145 | IQN02I7100001 | IQ | 热轧直发卷 | XYC | 1 | 3*1259*C | 24.105 | 24.351 | 24.105 |  | Q215A | GB/T 3274-2017 | S15 | 宝新恒源热轧卷库 | IT08-表面缺陷（炼钢） |  |  | IE05超重分卷 |  |  | HR |  | 3 | 3 | 1259 | 0 | 0 | 在库 | S15A0107 | BBAAAA16
25934400430 | 20251101131809 | 1818 | 20251107100347 |  | 规则加价 | IB25H00145 | IQK01IH400001 | IQ | 热轧直发卷 | XYC | 1 | 3*1265*C | 19.555 | 19.96 | 19.555 |  | SPHC | Q/BQB 302-2023 | S15 | 宝新恒源热轧卷库 | IT08-表面缺陷（炼钢） |  |  | IE09计划改规 |  |  | HR |  | 3 | 2.5 | 1265 | 0 | 0 | 在库 | S15A0103 | BBAAAA16
25936600170 | 20251101131809 | 1818 | 20251107100347 |  | 规则加价 | IB25H00145 | IQK01IH400001 | IQ | 热轧直发卷 | XYC | 1 | 3*1265*C | 18.5 | 19.485 | 18.5 |  | SPHC | Q/BQB 302-2023 | S15 | 宝新恒源热轧卷库 | IT08-表面缺陷（炼钢） |  |  | IE09计划改规 |  |  | HR |  | 3 | 2.5 | 1265 | 0 | 0 | 在库 | S15A0101 | BBAAAA16
25974700390 | 20251104120025 | 1818 | 20251107100347 |  | 规则加价 | IB25H00145 | IQN15I9200001 | IQ | 热轧直发卷 | XYC | 1 | 3.2*1083*C | 20.43 | 20.46 | 20.43 |  | Q355B | GB/T1591-2018 | S15 | 宝新恒源热轧卷库 | 18-性能不合（新品） |  |  | IE14性能不合 |  |  | HR |  | 3.2 | 3.2 | 1083 | 0 | 0 | 在库 | H2409F1 | BBAAAA16
25974700410 | 20251104120025 | 1818 | 20251107100347 |  | 规则加价 | IB25H00145 | IQN15I9200001 | IQ | 热轧直发卷 | XYC | 1 | 3.2*1083*C | 20.33 | 20.44 | 20.33 |  | Q355B | GB/T1591-2018 | S15 | 宝新恒源热轧卷库 | 18-性能不合（新品） |  |  | IE14性能不合 |  |  | HR |  | 3.2 | 3.2 | 1083 | 0 | 0 | 在库 | H2323C1 | BBAAAA16
25870700090 | 20251101131809 | 1818 | 20251107100347 |  | 规则加价 | IB25H00145 | IZN02I7500001 | IZ | 热轧可利用材 | XYC | 1 | 3.25*1065*C | 20.045 | 20.339 | 20.045 |  | Q235B | GB/T 3274-2017 | U15 | 金属制品钢管原料库 | IT26-尺寸、形状不合格（轧钢） |  |  | IH15厚度全长厚 |  |  | HR |  | 3.25 | 3 | 1065 | 0 | 0 | 在库 | U15A01 | BBAAAA16
25923900020 | 20251105152446 | 1818 |  |  |  | IB25H00145 | IZN02I7500001 | IZ | 热轧可利用材 | XYC | 1 | 3.3*1059*C | 20.05 | 20.045 | 20.05 |  | Q235B | GB/T 3274-2017 | S15 | 宝新恒源热轧卷库 | 08-表面缺陷（炼钢） | 余材二次改判 |  | IA25夹渣（炼钢） |  |  | HR |  | 3.3 | 3.3 | 1059 | 0 | 0 | 在库 | S15A0101 | BBAAAA16
5H3000196504 | 20251101131840 | 1818 | 20251107100347 |  | 规则加价 | IB25H00145 | IZN09I4000002 | IZ | 热轧可利用材 | XYC | 1 | 3.3*1500*6000 | 1.22 | 3.328 | 1.22 |  | H-Q235B | YB/T 4159-2007 | H51 | 宝新恒源1号横切后库 | IT24-板型缺陷 |  |  | IG08单边浪 |  |  | HR |  | 3.3 | 3.3 | 1500 | 6000 | 0 | 在库 | H5100000 | BBAAAA16
25870700010 | 20251101131809 | 1818 | 20251103111912 |  | 规则加价 | IB25H00145 | IZN02I7500001 | IZ | 热轧可利用材 | XYC | 1 | 3.4*1035*C | 19.925 | 20.219 | 19.925 |  | Q235B | GB/T 3274-2017 | U15 | 金属制品钢管原料库 | IT27-尺寸、形状不合格（炼钢） |  |  | IH08宽度全长宽 |  |  | HR |  | 3.4 | 3.3 | 1035 | 0 | 0 | 在库 | U15A01 | BBAAAA16
25870700030 | 20251101131809 | 1818 | 20251103111912 |  | 规则加价 | IB25H00145 | IZN02I7500001 | IZ | 热轧可利用材 | XYC | 1 | 3.4*1045*C | 20.04 | 20.419 | 20.04 |  | Q235B | GB/T 3274-2017 | U15 | 金属制品钢管原料库 | IT27-尺寸、形状不合格（炼钢） |  |  | IH08宽度全长宽 |  |  | HR |  | 3.4 | 3.3 | 1045 | 0 | 0 | 在库 | U15A01 | BBAAAA16
25938600060 | 20251105152446 | 1818 |  |  |  | IB25H00145 | IQN02I7500021 | IQ | 热轧直发卷 | XYC | 1 | 3.2*1179*C | 18.515 | 18.615 | 18.515 |  | Q235B | GB/T 3274-2017 | S15 | 宝新恒源热轧卷库 | 08-表面缺陷（炼钢） | 余材二次改判 |  | IA25夹渣（炼钢） |  |  | HR |  | 3.2 | 3.2 | 1179 | 0 | 0 | 在库 | S15A0101 | BBAAAA16
25930300020 | 20251105152446 | 1818 |  |  |  | IB25H00145 | IZN15I9200001 | IZ | 热轧可利用材 | XYC | 1 | 3.4*1310*C | 24.375 | 24.465 | 24.375 |  | Q355B | GB/T1591-2018 | S15 | 宝新恒源热轧卷库 | 18-性能不合（新品） | 性能不合（余材改判）（新品） |  | IE14性能不合 |  |  | HR |  | 3.4 | 3.4 | 1310 | 0 | 0 | 在库 | S15A0101 | BBAAAA16
25930300012 | 20251105152446 | 1818 |  |  |  | IB25H00145 | IZN15I9200001 | IZ | 热轧可利用材 | XYC | 1 | 3.4*1310*C | 10.29 | 24.205 | 10.29 |  | Q355B | GB/T1591-2018 | S15 | 宝新恒源热轧卷库 | 18-性能不合（新品） | 性能不合（余材改判）（新品） |  | IE14性能不合 |  |  | HR |  | 3.4 | 3.4 | 1310 | 0 | 0 | 在库 | S15A0101 | BBAAAA16
25930300011 | 20251105152446 | 1818 |  |  |  | IB25H00145 | IZN15I9200001 | IZ | 热轧可利用材 | XYC | 1 | 3.4*1310*C | 10.49 | 10.545 | 10.49 |  | Q355B | GB/T1591-2018 | S15 | 宝新恒源热轧卷库 | 18-性能不合（新品） | 性能不合（余材改判）（新品） |  | IE14性能不合 |  |  | HR |  | 3.4 | 3.4 | 1310 | 0 | 0 | 在库 | S15A0101 | BBAAAA16
5H3000210405 | 20251101131840 | 1818 | 20251107100347 |  | 规则加价 | IB25H00145 | IAN02I7500005 | IA | 热轧横切钢板 | XYC | 1 | 3.41*1500*6000 | 1.68 | 26.624 | 1.68 |  | Q235B | GB/T 3274-2017 | H51 | 宝新恒源1号横切后库 | IT24-板型缺陷 |  |  | IG08单边浪 |  |  | HR |  | 3.41 | 3.41 | 1500 | 6000 | 0 | 在库 | H5100000 | BBAAAA16
25930800120 | 20251101131809 | 1818 | 20251107100347 |  | 规则加价 | IB25H00145 | IQN02I7500014 | IQ | 热轧直发卷 | XYC | 1 | 3.3*1053*C | 19.92 | 20.01 | 19.92 |  | Q235B | GB/T 3274-2017 | S15 | 宝新恒源热轧卷库 | IT08-表面缺陷（炼钢） |  |  | IA25夹渣（炼钢） |  |  | HR |  | 3.3 | 3.3 | 1053 | 0 | 0 | 在库 | S15A0101 | BBAAAA16
25956400100 | 20251105152446 | 1818 |  |  |  | IB25H00145 | IQN02I7500021 | IQ | 热轧直发卷 | XYC | 1 | 3.3*1060*C | 20.15 | 20.225 | 20.15 |  | Q235B | GB/T 3274-2017 | S15 | 宝新恒源热轧卷库 | 08-表面缺陷（炼钢） | 余材二次改判 |  | IA17面部翘皮（炼钢）（缺陷距带钢边部大于30mm） |  |  | HR |  | 3.3 | 3.3 | 1060 | 0 | 0 | 在库 | S15A0105 | BBAAAA16
25937000110 | 20251101131809 | 1818 | 20251107100347 |  | 规则加价 | IB25H00145 | IQN02I7500014 | IQ | 热轧直发卷 | XYC | 1 | 3.35*1480*C | 22.41 | 22.455 | 22.41 |  | Q235B | GB/T 3274-2017 | S15 | 宝新恒源热轧卷库 | IT08-表面缺陷（炼钢） |  |  | IE03漏取样 |  |  | HR |  | 3.35 | 3.35 | 1480 | 0 | 0 | 在库 | S15A0101 | BBAAAA16
25933200050 | 20251105104541 | 1818 | 20251107100347 |  | 规则加价 | IB25H00145 | IQN15I9200005 | IQ | 热轧直发卷 | XYC | 1 | 3.5*1204*C | 22.485 | 22.64 | 22.485 |  | Q355B | GB/T1591-2018 | U15 | 金属制品钢管原料库 | 02-余材二次改判（管理） |  |  | IE12余材改判 |  |  | HR |  | 3.5 | 3.5 | 1204 | 0 | 0 | 在库 | U15A01 | BBAAAA16
25923300060 | 20251105152446 | 1818 |  |  |  | IB25H00145 | IQN02I7500021 | IQ | 热轧直发卷 | XYC | 1 | 3.4*1310*C | 24.345 | 24.46 | 24.345 |  | Q235B | GB/T 3274-2017 | S15 | 宝新恒源热轧卷库 | 18-性能不合（新品） | 工艺缺陷（新品） |  | IE14性能不合 |  |  | HR |  | 3.4 | 3.4 | 1310 | 0 | 0 | 在库 | S15A0101 | BBAAAA16
25923300070 | 20251105152446 | 1818 |  |  |  | IB25H00145 | IQN02I7500021 | IQ | 热轧直发卷 | XYC | 1 | 3.4*1310*C | 19.305 | 24.005 | 19.305 |  | Q235B | GB/T 3274-2017 | S15 | 宝新恒源热轧卷库 | 18-性能不合（新品） | 工艺缺陷（新品） |  | IE14性能不合 |  |  | HR |  | 3.4 | 3.4 | 1310 | 0 | 0 | 在库 | S15A0101 | BBAAAA16
25951900050 | 20251027141808 | 1818 | 20251107100347 |  | 规则加价 | IB25H00145 | IQN02I7500014 | IQ | 热轧直发卷 | XYC | 1 | 3.46*1173*C | 22.1 | 22.215 | 22.1 |  | Q235B | GB/T 3274-2017 | S15 | 宝新恒源热轧卷库 | 08-表面缺陷（炼钢） |  |  | IA12边部翘皮（炼钢）（缺陷距带钢边部小于30mm） |  |  | HR |  | 3.46 | 3.46 | 1173 | 0 | 0 | 在库 | H2421E1 | BBAAAA16
25951900040 | 20251101131809 | 1818 | 20251107100347 |  | 规则加价 | IB25H00145 | IQN02I7500014 | IQ | 热轧直发卷 | XYC | 1 | 3.46*1173*C | 21.97 | 22.06 | 21.97 |  | Q235B | GB/T 3274-2017 | S15 | 宝新恒源热轧卷库 | IT08-表面缺陷（炼钢） |  |  | IA12边部翘皮（炼钢）（缺陷距带钢边部小于30mm） |  |  | HR |  | 3.46 | 3.46 | 1173 | 0 | 0 | 在库 | S15A0101 | BBAAAA16
25924200030 | 20251105211802 | 1818 |  |  |  | IB25H00145 | IQN02I7500001 | IQ | 热轧直发卷 | XYC | 1 | 3.46*1186*C | 20.86 | 21.197 | 20.86 |  | Q235B | GB/T 3274-2017 | S15 | 宝新恒源热轧卷库 | 02-余材二次改判（管理） | 计划改规 原规3*1186 改为3.46*1186 |  | IE09计划改规 |  |  | HR |  | 3.46 | 3 | 1186 | 0 | 0 | 在库 | S15A0101 | BBAAAA16
25975500230 | 20251104131812 | 1818 | 20251107100347 |  | 规则加价 | IB25H00145 | IQK01IH400002 | IQ | 热轧直发卷 | XYC | 1 | 3.5*1210*C | 22.295 | 22.614 | 22.295 |  | SPHC | Q/BQB 302-2023 | S15 | 宝新恒源热轧卷库 | 08-表面缺陷（炼钢） |  |  | IA25夹渣（炼钢） |  |  | HR |  | 3.5 | 3.5 | 1210 | 0 | 0 | 在库 | H2509I1 | BBAAAA16
25932400120 | 20251101131809 | 1818 | 20251107100347 |  | 规则加价 | IB25H00145 | IQK01IH400002 | IQ | 热轧直发卷 | XYC | 1 | 3.5*1210*C | 22.255 | 22.275 | 22.255 |  | SPHC | Q/BQB 302-2023 | S15 | 宝新恒源热轧卷库 | IT08-表面缺陷（炼钢） |  |  | IA25夹渣（炼钢） |  |  | HR |  | 3.5 | 3.5 | 1210 | 0 | 0 | 在库 | S15A0101 | BBAAAA16
25969600020 | 20251104131812 | 1818 | 20251107100347 |  | 规则加价 | IB25H00145 | IQN02I7100001 | IQ | 热轧直发卷 | XYC | 1 | 3.5*1250*C | 22.21 | 22.574 | 22.21 |  | Q215A | GB/T 3274-2017 | S15 | 宝新恒源热轧卷库 | 26-尺寸、形状不合格（轧钢） |  |  | IH03宽度头窄 |  |  | HR |  | 3.5 | 3.5 | 1250 | 0 | 0 | 在库 | H1225B1 | BBAAAA16
25929600020 | 20251101131809 | 1818 | 20251107100347 |  | 规则加价 | IB25H00145 | IQK01IH400002 | IQ | 热轧直发卷 | XYC | 1 | 3.5*1260*C | 22.115 | 22.19 | 22.115 |  | SPHC | Q/BQB 302-2023 | S15 | 宝新恒源热轧卷库 | IT08-表面缺陷（炼钢） |  |  | IA02局部划伤、擦伤 |  |  | HR |  | 3.5 | 3.5 | 1260 | 0 | 0 | 在库 | S15A0101 | BBAAAA16
25943300050 | 20251022111810 | 1818 | 20251107100347 |  | 规则加价 | IB25H00145 | IQK01IH400002 | IQ | 热轧直发卷 | XYC | 1 | 3.5*1260*C | 19.655 | 19.92 | 19.655 |  | SPHC | Q/BQB 302-2023 | S15 | 宝新恒源热轧卷库 | 08-表面缺陷（炼钢） |  |  | IA25夹渣（炼钢） |  |  | HR |  | 3.5 | 3.5 | 1260 | 0 | 0 | 在库 | H2321D1 | BBAAAA16
25870700070 | 20251101131809 | 1818 | 20251107100347 |  | 规则加价 | IB25H00145 | IZN02I7500001 | IZ | 热轧可利用材 | XYC | 1 | 3*1045*C | 19.92 | 20.279 | 19.92 |  | Q235B | GB/T 3274-2017 | U15 | 金属制品钢管原料库 | IT27-尺寸、形状不合格（炼钢） |  |  | IH07宽度全长窄 |  |  | HR |  | 3 | 3 | 1045 | 0 | 0 | 在库 | U15A01 | BBAAAA16
25923900180 | 20251105152446 | 1818 |  |  |  | IB25H00145 | IZN02I7500001 | IZ | 热轧可利用材 | XYC | 1 | 3*1059*C | 18.49 | 20.065 | 18.49 |  | Q235B | GB/T 3274-2017 | S15 | 宝新恒源热轧卷库 | 08-表面缺陷（炼钢） | 余材二次改判 |  | IA25夹渣（炼钢） |  |  | HR |  | 3 | 3 | 1059 | 0 | 0 | 在库 | S15A0101 | BBAAAA16
25948701270 | 20251104131812 | 1818 | 20251107100347 |  | 规则加价 | IB25H00145 | IQK01IH400002 | IQ | 热轧直发卷 | XYC | 1 | 3.5*1262*C | 20.365 | 20.47 | 20.365 |  | SPHC | Q/BQB 302-2023 | S15 | 宝新恒源热轧卷库 | 07-表面缺陷（轧钢） |  |  | IA31铁皮灰 |  |  | HR |  | 3.5 | 3.5 | 1262 | 0 | 0 | 在库 | H2413H1 | BBAAAA16
25936600160 | 20251101131809 | 1818 | 20251107100347 |  | 规则加价 | IB25H00145 | IQK01IH400001 | IQ | 热轧直发卷 | XYC | 1 | 3.5*1265*C | 19.455 | 19.84 | 19.455 |  | SPHC | Q/BQB 302-2023 | S15 | 宝新恒源热轧卷库 | IT08-表面缺陷（炼钢） |  |  | IE09计划改规 |  |  | HR |  | 3.5 | 2.5 | 1265 | 0 | 0 | 在库 | S15A0106 | BBAAAA16
25942100012 | 20251105152446 | 1818 |  |  |  | IB25H00145 | IQN02I7500021 | IQ | 热轧直发卷 | XYC | 1 | 3.8*1428*C | 9.91 | 27.105 | 9.91 |  | Q235B | GB/T 3274-2017 | S15 | 宝新恒源热轧卷库 | 02-余材二次改判（管理） | 余材二次改判 |  | IE12余材改判 |  |  | HR |  | 3.8 | 3.8 | 1428 | 0 | 0 | 在库 | S15A0101 | BBAAAA16
25931200500 | 20251105152446 | 1818 |  |  |  | IB25H00145 | IQN02I7500001 | IQ | 热轧直发卷 | XYC | 1 | 4*1145*C | 21.36 | 21.676 | 21.36 |  | Q235B | GB/T 3274-2017 | S15 | 宝新恒源热轧卷库 | 02-余材二次改判（管理） | 计划改规 |  | IE09计划改规 |  |  | HR |  | 4 | 4 | 1145 | 0 | 0 | 在库 | S15A0101 | BBAAAA16
25931200650 | 20251105152446 | 1818 |  |  |  | IB25H00145 | IQN02I7500001 | IQ | 热轧直发卷 | XYC | 1 | 4*1145*C | 21.51 | 21.836 | 21.51 |  | Q235B | GB/T 3274-2017 | S15 | 宝新恒源热轧卷库 | 02-余材二次改判（管理） | 计划改规 |  | IE09计划改规 |  |  | HR |  | 4 | 4 | 1145 | 0 | 0 | 在库 | S15A0101 | BBAAAA16
25931200610 | 20251105152446 | 1818 |  |  |  | IB25H00145 | IQN02I7500001 | IQ | 热轧直发卷 | XYC | 1 | 4*1145*C | 21.26 | 21.716 | 21.26 |  | Q235B | GB/T 3274-2017 | S15 | 宝新恒源热轧卷库 | 02-余材二次改判（管理） | 计划改规 |  | IE09计划改规 |  |  | HR |  | 4 | 4 | 1145 | 0 | 0 | 在库 | S15A0101 | BBAAAA16
5H3000204404 | 20251101131840 | 1818 | 20251103111906 |  | 规则加价 | IB25H00145 | IZN09I4000002 | IZ | 热轧可利用材 | XYC | 1 | 4.3*1500*6000 | 0.88 | 3.328 | 0.88 |  | H-Q235B | YB/T 4159-2007 | H51 | 宝新恒源1号横切后库 | IT24-板型缺陷 |  |  | IG08单边浪 |  |  | HR |  | 4.3 | 4.3 | 1500 | 6000 | 0 | 在库 | H5100000 | BBAAAA16
25931200580 | 20251105152446 | 1818 |  |  |  | IB25H00145 | IQN02I7500001 | IQ | 热轧直发卷 | XYC | 1 | 4*1145*C | 21.45 | 21.796 | 21.45 |  | Q235B | GB/T 3274-2017 | S15 | 宝新恒源热轧卷库 | 02-余材二次改判（管理） | 计划改规 |  | IE09计划改规 |  |  | HR |  | 4 | 4 | 1145 | 0 | 0 | 在库 | S15A0107 | BBAAAA16
25973900010 | 20251105152446 | 1818 |  |  |  | IB25H00145 | IQN02I7500021 | IQ | 热轧直发卷 | XYC | 1 | 4*1167*C | 18.21 | 18.482 | 18.21 |  | Q235B | GB/T 3274-2017 | S15 | 宝新恒源热轧卷库 | 10-表面缺陷（新品） | 余材二次改判 |  | IA12边部翘皮（炼钢）（缺陷距带钢边部小于30mm） |  |  | HR |  | 4 | 4 | 1167 | 0 | 0 | 在库 | S15A0101 | BBAAAA16
25928600190 | 20251104115949 | 1818 | 20251107100347 |  | 规则加价 | IB25H00145 | IQN15I9200001 | IQ | 热轧直发卷 | XYC | 1 | 4.5*1082*C | 20.505 | 20.778 | 20.505 |  | Q355B | GB/T1591-2018 | S15 | 宝新恒源热轧卷库 | 02-余材二次改判（管理） |  |  | IE12余材改判 |  |  | HR |  | 4.5 | 4.5 | 1082 | 0 | 0 | 在库 | S15A0105 | BBAAAA16
25973900020 | 20251105152446 | 1818 |  |  |  | IB25H00145 | IQN02I7500021 | IQ | 热轧直发卷 | XYC | 1 | 4*1167*C | 18.05 | 18.283 | 18.05 |  | Q235B | GB/T 3274-2017 | S15 | 宝新恒源热轧卷库 | 10-表面缺陷（新品） | 余材二次改判 |  | IA12边部翘皮（炼钢）（缺陷距带钢边部小于30mm） |  |  | HR |  | 4 | 4 | 1167 | 0 | 0 | 在库 | S15A0101 | BBAAAA16
25971600020 | 20251105152446 | 1818 |  |  |  | IB25H00145 | IQN02I7500021 | IQ | 热轧直发卷 | XYC | 1 | 4*1227*C | 22.28 | 22.594 | 22.28 |  | Q235B | GB/T 3274-2017 | S15 | 宝新恒源热轧卷库 | 10-表面缺陷（新品） | 余材二次改判 |  | IA12边部翘皮（炼钢）（缺陷距带钢边部小于30mm） |  |  | HR |  | 4 | 4 | 1227 | 0 | 0 | 在库 | S15A0101 | BBAAAA16
25961500460 | 20251105211802 | 1818 |  |  |  | IB25H00145 | IQN15I9200005 | IQ | 热轧直发卷 | XYC | 1 | 4.5*1129*C | 21.315 | 21.776 | 21.315 |  | Q355B | GB/T1591-2018 | S15 | 宝新恒源热轧卷库 | 02-余材二次改判（管理） | 计划改规 （原：3.3*1129）（改：4.5*1129） 新产品调试改规 |  | IE09计划改规 |  |  | HR |  | 4.5 | 3.3 | 1129 | 0 | 0 | 在库 | S15A0101 | BBAAAA16
25980600010 | 20251104131812 | 1818 | 20251107100347 |  | 规则加价 | IB25H00145 | IQN02I7100005 | IQ | 热轧直发卷 | XYC | 1 | 4*1250*C | 22.105 | 22.491 | 22.105 |  | Q215A | GB/T 3274-2017 | S15 | 宝新恒源热轧卷库 | 07-表面缺陷（轧钢） |  |  | IA26凹坑 |  |  | HR |  | 4 | 4 | 1250 | 0 | 0 | 在库 | H1311I1 | BBAAAA16
25931400010 | 20251101131809 | 1818 | 20251107100347 |  | 规则加价 | IB25H00145 | IQN02I7100005 | IQ | 热轧直发卷 | XYC | 1 | 4*1250*C | 21.91 | 21.98 | 21.91 |  | Q215A | GB/T 3274-2017 | S15 | 宝新恒源热轧卷库 | IT08-表面缺陷（炼钢） |  |  | IA05氧化铁皮 |  |  | HR |  | 4 | 4 | 1250 | 0 | 0 | 在库 | S15A0107 | BBAAAA16
25948600010 | 20251104131812 | 1818 | 20251107100347 |  | 规则加价 | IB25H00145 | IQN02I7100001 | IQ | 热轧直发卷 | XYC | 1 | 4*1258*C | 22.1 | 22.305 | 22.1 |  | Q215A | GB/T 3274-2017 | S15 | 宝新恒源热轧卷库 | 24-板型缺陷（轧钢） |  |  | IG01楔形 |  |  | HR |  | 4 | 4 | 1258 | 0 | 0 | 在库 | H2419B1 | BBAAAA16
25917700040 | 20251105152446 | 1818 |  |  |  | IB25H00145 | IQN02I7500021 | IQ | 热轧直发卷 | XYC | 1 | 4*1265*C | 21.945 | 22.1 | 21.945 |  | Q235B | GB/T 3274-2017 | S15 | 宝新恒源热轧卷库 | 10-表面缺陷（新品） | 余材二次改判 |  | IA12边部翘皮（炼钢）（缺陷距带钢边部小于30mm） |  |  | HR |  | 4 | 4 | 1265 | 0 | 0 | 在库 | S15A0101 | BBAAAA16
5H3000212504 | 20251101131840 | 1818 | 20251103111906 |  | 规则加价 | IB25H00145 | IAN02I7500005 | IA | 热轧横切钢板 | XYC | 1 | 4.9*1500*6000 | 1.76 | 3.328 | 1.76 |  | Q235B | GB/T 3274-2017 | H51 | 宝新恒源1号横切后库 | IT24-板型缺陷 |  |  | IG08单边浪 |  |  | HR |  | 4.9 | 4.9 | 1500 | 6000 | 0 | 在库 | H5100000 | BBAAAA16
25875700040 | 20251105104542 | 1818 | 20251107100347 |  | 规则加价 | IB25H00145 | IZN15I9200001 | IZ | 热轧可利用材 | XYC | 1 | 4*1059*C | 20.045 | 20.359 | 20.045 |  | Q355B | GB/T1591-2018 | S15 | 宝新恒源热轧卷库 | 02-余材二次改判（管理） | 计划改规 原3*1059 改 4.0*1059 |  | IE09计划改规 |  |  | HR |  | 4 | 3 | 1059 | 0 | 0 | 在库 | H2417I1 | BBAAAA16
25974100010 | 20251104131812 | 1818 | 20251107100347 |  | 规则加价 | IB25H00145 | IQK01IH400002 | IQ | 热轧直发卷 | XYC | 1 | 4*1265*C | 22.13 | 22.205 | 22.13 |  | SPHC | Q/BQB 302-2023 | S15 | 宝新恒源热轧卷库 | 08-表面缺陷（炼钢） |  |  | IA25夹渣（炼钢） |  |  | HR |  | 4 | 4 | 1265 | 0 | 0 | 在库 | H2417H1 | BBAAAA16
25941100020 | 20251022111810 | 1818 | 20251107100347 |  | 规则加价 | IB25H00145 | IQN02I7500014 | IQ | 热轧直发卷 | XYC | 1 | 4.1*1460*C | 25.295 | 25.475 | 25.295 |  | Q235B | GB/T 3274-2017 | S15 | 宝新恒源热轧卷库 | 07-表面缺陷（轧钢） |  |  | IA26凹坑 |  |  | HR |  | 4.1 | 4.1 | 1460 | 0 | 0 | 在库 | H2227D1 | BBAAAA16
25959300310 | 20251027141808 | 1818 | 20251107100347 |  | 规则加价 | IB25H00145 | IQN02I7500014 | IQ | 热轧直发卷 | XYC | 1 | 4.3*1500*C | 25.735 | 25.88 | 25.735 |  | Q235B | GB/T 3274-2017 | S15 | 宝新恒源热轧卷库 | 08-表面缺陷（炼钢） |  |  | IA12边部翘皮（炼钢）（缺陷距带钢边部小于30mm） |  |  | HR |  | 4.3 | 4.3 | 1500 | 0 | 0 | 在库 | H2323E1 | BBAAAA16
25928600140 | 20251105152446 | 1818 |  |  |  | IB25H00145 | IQN02I7500001 | IQ | 热轧直发卷 | XYC | 1 | 4.5*1082*C | 20.52 | 20.818 | 20.52 |  | Q235B | GB/T 3274-2017 | S15 | 宝新恒源热轧卷库 | 02-余材二次改判（管理） | 计划改规 |  | IE09计划改规 |  |  | HR |  | 4.5 | 4.5 | 1082 | 0 | 0 | 在库 | S15A0101 | BBAAAA16
25928600210 | 20251105152446 | 1818 |  |  |  | IB25H00145 | IQN02I7500001 | IQ | 热轧直发卷 | XYC | 1 | 4.5*1082*C | 20.435 | 20.738 | 20.435 |  | Q235B | GB/T 3274-2017 | S15 | 宝新恒源热轧卷库 | 02-余材二次改判（管理） | 计划改规 |  | IE09计划改规 |  |  | HR |  | 4.5 | 4.5 | 1082 | 0 | 0 | 在库 | S15A0101 | BBAAAA16
25928600200 | 20251105152446 | 1818 |  |  |  | IB25H00145 | IQN02I7500001 | IQ | 热轧直发卷 | XYC | 1 | 4.5*1082*C | 20.595 | 20.918 | 20.595 |  | Q235B | GB/T 3274-2017 | S15 | 宝新恒源热轧卷库 | 02-余材二次改判（管理） | 计划改规 |  | IE09计划改规 |  |  | HR |  | 4.5 | 4.5 | 1082 | 0 | 0 | 在库 | S15A0101 | BBAAAA16
25927600090 | 20251105152446 | 1818 |  |  |  | IB25H00145 | IQN02I7500021 | IQ | 热轧直发卷 | XYC | 1 | 4.5*1182*C | 21.615 | 21.68 | 21.615 |  | Q235B | GB/T 3274-2017 | S15 | 宝新恒源热轧卷库 | 10-表面缺陷（新品） | 余材二次改判 |  | IA12边部翘皮（炼钢）（缺陷距带钢边部小于30mm） |  |  | HR |  | 4.5 | 4.5 | 1182 | 0 | 0 | 在库 | S15A0101 | BBAAAA16
25971600130 | 20251105152446 | 1818 |  |  |  | IB25H00145 | IQN02I7500021 | IQ | 热轧直发卷 | XYC | 1 | 4.5*1227*C | 18.065 | 18.363 | 18.065 |  | Q235B | GB/T 3274-2017 | S15 | 宝新恒源热轧卷库 | 10-表面缺陷（新品） | 余材二次改判 |  | IA12边部翘皮（炼钢）（缺陷距带钢边部小于30mm） |  |  | HR |  | 4.5 | 4.5 | 1227 | 0 | 0 | 在库 | S15A0101 | BBAAAA16
25978300010 | 20251104131812 | 1818 | 20251107100347 |  | 规则加价 | IB25H00145 | IQK01IH400002 | IQ | 热轧直发卷 | XYC | 1 | 4.5*1258*C | 21.795 | 22.534 | 21.795 |  | SPHC | Q/BQB 302-2023 | S15 | 宝新恒源热轧卷库 | 07-表面缺陷（轧钢） |  |  | IA31铁皮灰 |  |  | HR |  | 4.5 | 3.5 | 1258 | 0 | 0 | 在库 | H2505A1 | BBAAAA16
25972400290 | 20251104131812 | 1818 | 20251107100347 |  | 规则加价 | IB25H00145 | IQN02I7100005 | IQ | 热轧直发卷 | XYC | 1 | 4.5*1258*C | 22.92 | 22.98 | 22.92 |  | Q215A | GB/T 3274-2017 | S15 | 宝新恒源热轧卷库 | 08-表面缺陷（炼钢） |  |  | IA25夹渣（炼钢） |  |  | HR |  | 4.5 | 4.5 | 1258 | 0 | 0 | 在库 | H2407B1 | BBAAAA16
25753800030 | 20251105211802 | 1818 |  |  |  | IB25H00145 | IQN02I7500001 | IQ | 热轧直发卷 | XYC | 1 | 4.65*1314*C | 24.19 | 24.65 | 24.19 |  | Q235B | GB/T 3274-2017 | S15 | 宝新恒源热轧卷库 | 02-余材二次改判（管理） |  |  | IE12余材改判 |  |  | HR |  | 4.65 | 4.65 | 1314 | 0 | 0 | 在库 | S15A0101 | BBAAAA16
25971400070 | 20251105152446 | 1818 |  |  |  | IB25H00145 | IQN02I7500021 | IQ | 热轧直发卷 | XYC | 1 | 5*1155*C | 21.675 | 22.035 | 21.675 |  | Q235B | GB/T 3274-2017 | S15 | 宝新恒源热轧卷库 | 10-表面缺陷（新品） | 余材二次改判 |  | IA12边部翘皮（炼钢）（缺陷距带钢边部小于30mm） |  |  | HR |  | 5 | 5 | 1155 | 0 | 0 | 在库 | S15A0101 | BBAAAA16
25971300050 | 20251105152446 | 1818 |  |  |  | IB25H00145 | IQN02I7500021 | IQ | 热轧直发卷 | XYC | 1 | 5*1155*C | 21.515 | 21.876 | 21.515 |  | Q235B | GB/T 3274-2017 | S15 | 宝新恒源热轧卷库 | 10-表面缺陷（新品） | 余材二次改判 |  | IA12边部翘皮（炼钢）（缺陷距带钢边部小于30mm） |  |  | HR |  | 5 | 5 | 1155 | 0 | 0 | 在库 | S15A0101 | BBAAAA16
25978300040 | 20251105114040 | 1818 | 20251106000919 |  |  | IB25H00145 | IQN15I9200010 | IQ | 热轧直发卷 | XYC | 1 | 5*1155*C | 19.615 | 19.755 | 19.615 |  | Q355B | GB/T1591-2018 | S15 | 宝新恒源热轧卷库 | 10-表面缺陷（新品） |  |  | IA25夹渣（炼钢） |  |  | HR |  | 5 | 4 | 1155 | 0 | 0 | 在库 | H2409A1 | BBAAAA16
25972900300 | 20251105152446 | 1818 |  |  |  | IB25H00145 | IQN02I7500021 | IQ | 热轧直发卷 | XYC | 1 | 5*1168*C | 21.99 | 22.295 | 21.99 |  | Q235B | GB/T 3274-2017 | S15 | 宝新恒源热轧卷库 | 10-表面缺陷（新品） | 余材二次改判 |  | IA26凹坑 |  |  | HR |  | 5 | 5 | 1168 | 0 | 0 | 在库 | S15A0101 | BBAAAA16
25973900030 | 20251105152446 | 1818 |  |  |  | IB25H00145 | IQN02I7500021 | IQ | 热轧直发卷 | XYC | 1 | 5*1168*C | 18.05 | 18.283 | 18.05 |  | Q235B | GB/T 3274-2017 | S15 | 宝新恒源热轧卷库 | 10-表面缺陷（新品） | 余材二次改判 |  | IA12边部翘皮（炼钢）（缺陷距带钢边部小于30mm） |  |  | HR |  | 5 | 5 | 1168 | 0 | 0 | 在库 | S15A0101 | BBAAAA16
25973900040 | 20251105152446 | 1818 |  |  |  | IB25H00145 | IQN02I7500021 | IQ | 热轧直发卷 | XYC | 1 | 5*1168*C | 21.91 | 21.94 | 21.91 |  | Q235B | GB/T 3274-2017 | S15 | 宝新恒源热轧卷库 | 10-表面缺陷（新品） | 余材二次改判 |  | IA12边部翘皮（炼钢）（缺陷距带钢边部小于30mm） |  |  | HR |  | 5 | 5 | 1168 | 0 | 0 | 在库 | S15A0101 | BBAAAA16
25982600270 | 20251105152446 | 1818 |  |  |  | IB25H00145 | IQN02I7500021 | IQ | 热轧直发卷 | XYC | 1 | 6*1115*C | 18.275 | 18.31 | 18.275 |  | Q235B | GB/T 3274-2017 | S15 | 宝新恒源热轧卷库 | 10-表面缺陷（新品） | 余材二次改判 |  | IA25夹渣（炼钢） |  |  | HR |  | 6 | 6 | 1115 | 0 | 0 | 在库 | S15A0101 | BBAAAA16
25985600050 | 20251105152446 | 1818 |  |  |  | IB25H00145 | IQN02I7500021 | IQ | 热轧直发卷 | XYC | 1 | 6*1115*C | 20.615 | 20.57 | 20.615 |  | Q235B | GB/T 3274-2017 | S15 | 宝新恒源热轧卷库 | 10-表面缺陷（新品） | 余材二次改判 |  | IA25夹渣（炼钢） |  |  | HR |  | 6 | 6 | 1115 | 0 | 0 | 在库 | S15A0107 | BBAAAA16
25976900230 | 20251105152446 | 1818 |  |  |  | IB25H00145 | IQN02I7500021 | IQ | 热轧直发卷 | XYC | 1 | 6*1500*C | 28.4 | 28.52 | 28.4 |  | Q235B | GB/T 3274-2017 | S15 | 宝新恒源热轧卷库 | 10-表面缺陷（新品） | 余材二次改判 |  | IA17面部翘皮（炼钢）（缺陷距带钢边部大于30mm） |  |  | HR |  | 6 | 6 | 1500 | 0 | 0 | 在库 | S15A0101 | BBAAAA16
25943100111 | 20251101213154 | 1818 | 20251107100347 |  | 规则加价 | IB25H00145 | IQN02I7500014 | IQ | 热轧直发卷 | XYC | 1 | 6.4*800 | 12.38 | 13.98 | 12.38 |  | Q235B | GB/T 3274-2017 | H51 | 宝新恒源1号横切后库 | IT07-表面缺陷（轧钢） |  |  | IA01周期性划伤、擦伤 |  |  | HR |  | 6.38 | 6.38 | 800 | 309400 | 0 | 在库 | H5100000 | BBAAAA16
25943100112 | 20251101213154 | 1818 | 20251107100347 |  | 规则加价 | IB25H00145 | IQN02I7500014 | IQ | 热轧直发卷 | XYC | 1 | 6.4*800 | 12.38 | 13.98 | 12.38 |  | Q235B | GB/T 3274-2017 | H51 | 宝新恒源1号横切后库 | IT07-表面缺陷（轧钢） |  |  | IA01周期性划伤、擦伤 |  |  | HR |  | 6.38 | 6.38 | 800 | 309400 | 0 | 在库 | H5100000 | BBAAAA16
25978500010 | 20251106180831 | 1818 | 20251107082827 |  |  | IB25H00145 | IQN02I7500045 | IQ | 热轧直发卷 | XYC | 1 | 6.75*1010*C | 16.695 | 18.92 | 16.695 |  | Q235B | GB/T 3274-2017 | S15 | 宝新恒源热轧卷库 | IT26-尺寸、形状不合格（轧钢） | 厚度薄，非计划改规原：6.96*1010 改6.75*1010（轧钢） |  | IH10厚度头薄 |  |  | HR |  | 6.75 | 6.96 | 1010 | 0 | 0 | 在库 | H2415I1 | BBAAAA16
25952200150 | 20251106180831 | 1818 | 20251107082827 |  |  | IB25H00145 | IQN02I7500045 | IQ | 热轧直发卷 | XYC | 1 | 6.96*1010*C | 17.64 | 17.844 | 17.64 |  | Q235B | GB/T 3274-2017 | S15 | 宝新恒源热轧卷库 | IT32-生产管理脱合同 |  |  | IE03漏取样 |  |  | HR |  | 6.96 | 6.96 | 1010 | 0 | 0 | 在库 | H3227E1 | BBAAAA16
5H3000214004 | 20251103105754 | 1818 | 20251103111906 |  | 规则加价 | IB25H00145 | IAN02I7500005 | IA | 热轧横切钢板 | XYC | 1 | 9.28*1500*6000 | 1.32 | 3.328 | 1.32 |  | Q235B | GB/T 3274-2017 | H51 | 宝新恒源1号横切后库 | 24-板型缺陷（轧钢） | 板型缺陷（轧钢） |  | IG08单边浪 |  |  | HR |  | 9.28 | 9.28 | 1500 | 6000 | 0 | 在库 | H5100000 | BBAAAA16